## Sheet1
Kraken_ID | DCPD | DHF | SMILES | Bin | mean pot_life, hours | std pot_life | mean front rate, mm/s | std front rate | mean peak temp., C | std peak temp. | mean Hr, J/g | std Hr | mean onset temp., C | std onset temp. | mean dT, C | std dT | ddT | smiles | vmin_vmin_boltz | vmin_r_boltz | fmo_e_homo_boltz | fmo_e_lumo_boltz | fmo_mu_boltz | fmo_eta_boltz | fmo_omega_boltz | somo_ra_boltz | somo_rc_boltz | nbo_P_boltz | nbo_P_ra_boltz | spindens_P_ra_boltz | nbo_P_rc_boltz | spindens_P_rc_boltz | nmr_P_boltz | nmrtens_sxx_P_boltz | nmrtens_syy_P_boltz | nmrtens_szz_P_boltz | efg_amp_P_boltz | efgtens_xx_P_boltz | efgtens_yy_P_boltz | efgtens_zz_P_boltz | nuesp_P_boltz | E_solv_cds_boltz | nbo_lp_P_percent_s_boltz | nbo_lp_P_occ_boltz | nbo_lp_P_e_boltz | nbo_bd_e_max_boltz | nbo_bd_e_avg_boltz | nbo_bds_e_min_boltz | nbo_bds_e_avg_boltz | nbo_bd_occ_min_boltz | nbo_bd_occ_avg_boltz | nbo_bds_occ_max_boltz | nbo_bds_occ_avg_boltz | E_solv_total_boltz | E_solv_elstat_boltz | E_oxidation_boltz | E_reduction_boltz | fukui_p_boltz | fukui_m_boltz | vbur_vtot_boltz | vbur_ratio_vbur_vtot_boltz | Pint_P_int_boltz | Pint_dP_boltz | Pint_P_min_boltz | Pint_P_max_boltz | volume_boltz | surface_area_boltz | sphericity_boltz | dipolemoment_boltz | dipolemoment_min | dipolemoment_max | dipolemoment_delta | dipolemoment_vburminconf | qpole_amp_boltz | qpole_amp_min | qpole_amp_max | qpole_amp_delta | qpole_amp_vburminconf | qpoletens_xx_boltz | qpoletens_xx_min | qpoletens_xx_max | qpoletens_xx_delta | qpoletens_xx_vburminconf | qpoletens_yy_boltz | qpoletens_yy_min | qpoletens_yy_max | qpoletens_yy_delta | qpoletens_yy_vburminconf | qpoletens_zz_boltz | qpoletens_zz_min | qpoletens_zz_max | qpoletens_zz_delta | qpoletens_zz_vburminconf | pyr_P_boltz | pyr_P_min | pyr_P_max | pyr_P_delta | pyr_P_vburminconf | pyr_alpha_boltz | pyr_alpha_min | pyr_alpha_max | pyr_alpha_delta | pyr_alpha_vburminconf | vbur_vbur_boltz | vbur_vbur_min | vbur_vbur_max | vbur_vbur_delta | vbur_vbur_vburminconf | vbur_qvbur_min_boltz | vbur_qvbur_min_min | vbur_qvbur_min_max | vbur_qvbur_min_delta | vbur_qvbur_min_vburminconf | vbur_qvbur_max_boltz | vbur_qvbur_max_min | vbur_qvbur_max_max | vbur_qvbur_max_delta | vbur_qvbur_max_vburminconf | vbur_qvtot_min_boltz | vbur_qvtot_min_min | vbur_qvtot_min_max | vbur_qvtot_min_delta | vbur_qvtot_min_vburminconf | vbur_qvtot_max_boltz | vbur_qvtot_max_min | vbur_qvtot_max_max | vbur_qvtot_max_delta | vbur_qvtot_max_vburminconf | vbur_max_delta_qvbur_boltz | vbur_max_delta_qvbur_min | vbur_max_delta_qvbur_max | vbur_max_delta_qvbur_delta | vbur_max_delta_qvbur_vburminconf | vbur_max_delta_qvtot_boltz | vbur_max_delta_qvtot_min | vbur_max_delta_qvtot_max | vbur_max_delta_qvtot_delta | vbur_max_delta_qvtot_vburminconf | vbur_ovbur_min_boltz | vbur_ovbur_min_min | vbur_ovbur_min_max | vbur_ovbur_min_delta | vbur_ovbur_min_vburminconf | vbur_ovbur_max_boltz | vbur_ovbur_max_min | vbur_ovbur_max_max | vbur_ovbur_max_delta | vbur_ovbur_max_vburminconf | vbur_ovtot_min_boltz | vbur_ovtot_min_min | vbur_ovtot_min_max | vbur_ovtot_min_delta | vbur_ovtot_min_vburminconf | vbur_ovtot_max_boltz | vbur_ovtot_max_min | vbur_ovtot_max_max | vbur_ovtot_max_delta | vbur_ovtot_max_vburminconf | vbur_near_vbur_boltz | vbur_near_vbur_min | vbur_near_vbur_max | vbur_near_vbur_delta | vbur_near_vbur_vburminconf | vbur_far_vbur_boltz | vbur_far_vbur_min | vbur_far_vbur_max | vbur_far_vbur_delta | vbur_far_vbur_vburminconf | vbur_near_vtot_boltz | vbur_near_vtot_min | vbur_near_vtot_max | vbur_near_vtot_delta | vbur_near_vtot_vburminconf | vbur_far_vtot_boltz | vbur_far_vtot_min | vbur_far_vtot_max | vbur_far_vtot_delta | vbur_far_vtot_vburminconf | sterimol_B1_boltz | sterimol_B1_min | sterimol_B1_max | sterimol_B1_delta | sterimol_B1_vburminconf | sterimol_B5_boltz | sterimol_B5_min | sterimol_B5_max | sterimol_B5_delta | sterimol_B5_vburminconf | sterimol_L_boltz | sterimol_L_min | sterimol_L_max | sterimol_L_delta | sterimol_L_vburminconf | sterimol_burB1_boltz | sterimol_burB1_min | sterimol_burB1_max | sterimol_burB1_delta | sterimol_burB1_vburminconf | sterimol_burB5_boltz | sterimol_burB5_min | sterimol_burB5_max | sterimol_burB5_delta | sterimol_burB5_vburminconf | sterimol_burL_boltz | sterimol_burL_min | sterimol_burL_max | sterimol_burL_delta | sterimol_burL_vburminconf
11 | 95 | 0 | C1(P(C2CCCCC2)C3CCCCC3)CCCCC1 | ctrl | 1.43 | 0.71 | 0.69 | 0.05 | 58.79 | 0.77 | 348.95 | 1.64 | 54.25 | 4.18 | 4.54 | 3.41 | -36.96 | C1CCC(P(C2CCCCC2)C2CCCCC2)CC1 | -0.06683459 | 1.796642 | -0.2201353 | 0.03206723 | -0.09403405 | 0.2522026 | 0.01753101 | 0.1043438 | -0.423065 | 0.7748933 | 0.7441868 | 0.02480148 | 1.368914 | 0.7746268 | 283.1648 | 250.9578 | 274.5916 | 323.9452 | 1.681048 | -0.7039151 | -0.6684918 | 1.372408 | -54.20331 | -8.661277 | 50.84513 | 1.942303 | -0.2987683 | -0.4371188 | -0.439194 | 0.2002994 | 0.2044122 | 1.957712 | 1.959164 | 0.03441711 | 0.03222639 | -12.1308 | -3.469521 | 0.2747737 | 0.06865274 | 0.03070654 | 0.5940204 | 325.6412 | 0.1766342 | 18.86585 | 3.698527 | 12.58133 | 32.65405 | 412.8987 | 343.9844 | 0.7795575 | 1.280457 | 1.162568 | 1.306525 | 0.1439573 | 1.278653 | 3.451552 | 2.475751 | 4.044921 | 1.56917 | 3.624459 | 1.633474 | 1.126083 | 1.884798 | 0.7587145 | 1.654635 | 1.171119 | 0.7058894 | 1.406291 | 0.7004017 | 1.297533 | -2.804593 | -3.291089 | -2.003091 | 1.287998 | -2.952168 | 0.9131266 | 0.8575348 | 0.9373597 | 0.07982489 | 0.8968574 | 20.52627 | 17.31948 | 26.84049 | 9.52101 | 22.40528 | 57.51884 | 54.2448 | 71.52837 | 17.28357 | 54.2448 | 11.64839 | 9.958058 | 13.65429 | 3.696227 | 11.77689 | 17.11586 | 15.24092 | 26.38608 | 11.14516 | 15.90821 | 56.96547 | 42.74357 | 69.52166 | 26.77809 | 59.09717 | 100.6168 | 93.46377 | 103.0604 | 9.596587 | 100.2219 | 4.465027 | 1.484139 | 12.88555 | 11.40141 | 3.652299 | 35.08354 | 21.02239 | 59.29137 | 38.26898 | 37.89482 | 0 | 0 | 0 | 0 | 0 | 16.82013 | 15.24092 | 21.53099 | 6.290071 | 15.90821 | 0 | 0 | 0 | 0 | 0 | 100.6168 | 93.46377 | 103.0604 | 9.596587 | 100.2219 | 57.18811 | 54.2448 | 66.47142 | 12.22663 | 54.2448 | 0.3307316 | 0 | 5.380134 | 5.380134 | 0 | 324.8924 | 313.1245 | 326.0565 | 12.93198 | 325.7121 | 0.7236 | 0 | 11.59342 | 11.59342 | 0 | 4.382609 | 3.845268 | 5.013362 | 1.168095 | 4.450025 | 6.777849 | 6.487823 | 6.850781 | 0.3629586 | 6.727667 | 7.722116 | 6.570864 | 7.912772 | 1.341908 | 7.527091 | 4.295498 | 3.845268 | 4.742705 | 0.8974372 | 4.450025 | 6.383627 | 6.090232 | 6.464182 | 0.3739504 | 6.356046 | 7.24214 | 6.166027 | 7.428162 | 1.262135 | 7.055396
138 | 95 | 0 | COP(c1ccccc1)c2ccccc2 | 2 | 56.48 | 0 | 0.63 | 0.04 | 54.96 | 1.9 | 300.36 | 81.9 | 44.54 | 2.88 | 10.42 | 1.43 | -12.14 | COP(c1ccccc1)c1ccccc1 | -0.04507892 | 1.860795 | -0.2337839 | -0.03779644 | -0.1357901 | 0.1959874 | 0.0470421 | 0.06305459 | -0.4034003 | 1.057659 | 0.8937382 | 0.2037232 | 1.416733 | 0.4405687 | 150.5244 | -29.36061 | 209.8084 | 271.1254 | 2.219963 | -1.412564 | -0.2773636 | 1.689928 | -54.14988 | -4.574069 | 56.32255 | 1.938663 | -0.3408236 | -0.477519 | -0.5333391 | 0.1856738 | 0.2115511 | 1.956087 | 1.962366 | 0.05434406 | 0.04517984 | -10.3928 | -5.818734 | 0.2877048 | 0.01311594 | 0.1639206 | 0.3590746 | 246.2831 | 0.199055 | 18.46387 | 3.618195 | 12.22774 | 30.60361 | 282.6777 | 263.5332 | 0.7904088 | 1.39517 | 1.360835 | 2.692395 | 1.33156 | 2.692395 | 5.968913 | 5.904808 | 8.390866 | 2.486058 | 8.390866 | 3.458924 | 3.374576 | 6.645685 | 3.271109 | 6.645685 | 1.212867 | -1.880804 | 1.294751 | 3.175555 | -1.880804 | -4.671791 | -4.764881 | -4.669327 | 0.09555371 | -4.764881 | 0.9555238 | 0.9203474 | 0.9564548 | 0.03610744 | 0.9203474 | 14.3109 | 14.16998 | 19.63504 | 5.465058 | 19.63504 | 49.02432 | 45.25629 | 49.12405 | 3.867755 | 45.25629 | 9.633839 | 9.622323 | 10.06892 | 0.4466013 | 10.06892 | 14.62671 | 14.62593 | 14.65626 | 0.03033123 | 14.65626 | 35.42673 | 34.21755 | 35.45873 | 1.241184 | 34.21755 | 91.48166 | 90.01353 | 91.52051 | 1.506986 | 90.01353 | 4.990905 | 4.510987 | 5.003608 | 0.4926211 | 4.510987 | 50.89273 | 50.76295 | 55.79598 | 5.033028 | 55.79598 | 0 | 0 | 0 | 0 | 0 | 14.62671 | 14.62593 | 14.65626 | 0.03033123 | 14.65626 | 0 | 0 | 0 | 0 | 0 | 91.48166 | 90.01353 | 91.52051 | 1.506986 | 90.01353 | 49.02432 | 45.25629 | 49.12405 | 3.867755 | 45.25629 | 0 | 0 | 0 | 0 | 0 | 246.2831 | 245.1933 | 246.312 | 1.118646 | 245.1933 | 0 | 0 | 0 | 0 | 0 | 3.626017 | 3.220126 | 3.63676 | 0.4166341 | 3.220126 | 6.244257 | 6.242316 | 6.317583 | 0.07526685 | 6.317583 | 7.731339 | 7.599024 | 7.734841 | 0.135817 | 7.599024 | 3.466118 | 3.220126 | 3.472629 | 0.2525031 | 3.220126 | 6.073094 | 6.040768 | 6.07395 | 0.0331812 | 6.040768 | 7.256432 | 7.165414 | 7.258841 | 0.09342799 | 7.165414
141 | 95 | 0 | c1(P(c2ccccc2)Oc3ccccc3)ccccc1 | 2 | 4.3 | 0 | 0.94 | 0.07 | 54.03 | 0.63 | 341.77 | 1.96 | 38.63 | 5.42 | 15.4 | 4.92 | -19.2 | c1ccc(OP(c2ccccc2)c2ccccc2)cc1 | -0.03984438 | 1.885289 | -0.2328014 | -0.04267085 | -0.1377361 | 0.1901306 | 0.04989029 | 0.04933701 | -0.3889813 | 1.06817 | 0.9026347 | 0.2067727 | 1.255954 | 0.2331293 | 157.7143 | -23.33234 | 230.4635 | 266.0118 | 2.394601 | -1.595551 | -0.18085 | 1.776401 | -54.13947 | -7.309233 | 56.93871 | 1.937579 | -0.3505505 | -0.4874195 | -0.5409445 | 0.1617847 | 0.1997554 | 1.954022 | 1.961274 | 0.04979279 | 0.04695847 | -14.73876 | -7.429523 | 0.2806943 | 0.003574433 | 0.1655356 | 0.1877834 | 314.5474 | 0.1720016 | 19.28416 | 3.877024 | 13.12698 | 32.7504 | 355.9182 | 323.2546 | 0.7513517 | 1.707018 | 1.644467 | 2.753937 | 1.10947 | 2.391846 | 8.083156 | 5.118853 | 10.97745 | 5.858593 | 8.850181 | 5.417386 | 3.484779 | 8.918099 | 5.43332 | 6.709622 | 0.548387 | -3.682652 | 0.6805584 | 4.36321 | -1.031326 | -5.965773 | -6.777145 | -3.74078 | 3.036365 | -5.678296 | 0.9588901 | 0.912 | 0.9591886 | 0.04718854 | 0.912 | 13.71195 | 13.64257 | 20.74872 | 7.106145 | 20.74872 | 54.10308 | 45.12451 | 55.63899 | 10.51448 | 45.12451 | 10.47356 | 9.632782 | 11.18804 | 1.55526 | 9.632782 | 18.32322 | 13.36352 | 19.1275 | 5.763981 | 13.36352 | 44.68744 | 40.32475 | 59.16186 | 18.83711 | 44.64182 | 107.8797 | 95.9854 | 108.7853 | 12.79993 | 98.1296 | 7.593628 | 3.175367 | 7.61837 | 4.443003 | 3.175367 | 57.55243 | 36.82353 | 63.27801 | 26.45447 | 53.48778 | 0 | 0 | 0 | 0 | 0 | 17.92774 | 13.36352 | 18.44871 | 5.085188 | 13.36352 | 0 | 0 | 0 | 0 | 0 | 104.8493 | 95.9854 | 105.1067 | 9.121266 | 98.1296 | 53.71925 | 45.12451 | 54.96961 | 9.845101 | 45.12451 | 0.38383 | 0 | 0.669379 | 0.669379 | 0 | 311.5127 | 310.1791 | 312.6768 | 2.497732 | 311.2772 | 3.031 | 0 | 4.458124 | 4.458124 | 0 | 4.383622 | 3.563753 | 4.47412 | 0.9103673 | 3.650162 | 7.415866 | 6.364191 | 7.433093 | 1.068902 | 6.386936 | 7.601766 | 7.546766 | 9.38978 | 1.843014 | 8.992494 | 4.14735 | 3.458042 | 4.184705 | 0.7266622 | 3.458042 | 6.995736 | 5.981302 | 7.008688 | 1.027386 | 5.981302 | 7.177544 | 7.131944 | 7.443874 | 0.3119304 | 7.443874
143 | 95 | 0 | COP(c1ccccc1)OC | 2 | 43.43 | 0 | 0.77 | 0.04 | 53.35 | 5.47 | 341.84 | 19.47 | 51.13 | 8.07 | 2.22 | 13.54 | -16.67 | COP(OC)c1ccccc1 | -0.04278669 | 1.859242 | -0.2483562 | -0.02985731 | -0.1391068 | 0.2184989 | 0.04428587 | 0.08343037 | -0.4372365 | 1.29892 | 1.165395 | 0.1322283 | 1.668768 | 0.4423834 | 102.833 | -25.21397 | 98.22283 | 235.49 | 2.329054 | -1.277145 | -0.5815585 | 1.858704 | -54.12511 | -1.681737 | 60.72554 | 1.95167 | -0.3578209 | -0.4842092 | -0.601908 | 0.1946188 | 0.20849 | 1.961909 | 1.970638 | 0.08031449 | 0.06767231 | -6.497007 | -4.81527 | 0.3089407 | 0.02699404 | 0.1335241 | 0.3698481 | 189.2181 | 0.2393639 | 17.3553 | 3.338358 | 11.83056 | 29.40417 | 218.9325 | 213.2045 | 0.8239664 | 1.446327 | 0.830074 | 2.03363 | 1.203556 | 1.491687 | 7.419238 | 3.046413 | 10.42722 | 7.380807 | 7.322262 | 5.821141 | 2.051246 | 6.751799 | 4.700553 | 5.826527 | -1.602817 | -1.945908 | 1.928241 | 3.874148 | -1.752898 | -4.218324 | -8.145686 | -2.244068 | 5.901617 | -4.073629 | 0.9423002 | 0.940435 | 0.9680342 | 0.02759916 | 0.940435 | 16.22653 | 12.04265 | 16.55237 | 4.509717 | 16.55237 | 45.29364 | 44.65072 | 51.36752 | 6.7168 | 44.65072 | 9.240996 | 9.163171 | 10.39002 | 1.226846 | 9.163171 | 14.79107 | 14.17096 | 15.82872 | 1.657759 | 14.73889 | 32.99758 | 19.25506 | 36.96044 | 17.70537 | 33.34745 | 81.42707 | 76.70872 | 90.98869 | 14.27997 | 81.18098 | 5.5065 | 3.058225 | 6.417671 | 3.359446 | 5.575718 | 45.54032 | 38.98582 | 65.65148 | 26.66565 | 44.68306 | 0 | 0 | 0 | 0 | 0 | 14.79107 | 14.17096 | 15.82872 | 1.657759 | 14.73889 | 0 | 0 | 0 | 0 | 0 | 81.42707 | 76.70872 | 90.98869 | 14.27997 | 81.18098 | 45.29364 | 44.65072 | 51.36752 | 6.7168 | 44.65072 | 0 | 0 | 0 | 0 | 0 | 189.1548 | 187.5591 | 189.8464 | 2.287257 | 189.1581 | 0 | 0 | 0 | 0 | 0 | 3.357203 | 2.332856 | 3.797893 | 1.465037 | 3.361063 | 5.981553 | 5.855654 | 6.175914 | 0.3202594 | 5.984574 | 7.020508 | 6.945434 | 8.125516 | 1.180081 | 6.945434 | 3.27148 | 2.332856 | 3.620484 | 1.287628 | 3.272937 | 5.673633 | 5.543682 | 6.077888 | 0.5342053 | 5.653783 | 6.979454 | 6.935361 | 7.643522 | 0.7081603 | 6.935361
144 | 95 | 0 | CCOP(OCC)c1ccccc1 | 2 | 42.47 | 0 | 0.74 | 0.02 | 56.78 | 1.79 | 343.02 | 12.01 | 47.5 | 3.21 | 9.28 | 2.34 | -28.58 | CCOP(OCC)c1ccccc1 | -0.04463817 | 1.861057 | -0.2452465 | -0.02812702 | -0.1366867 | 0.2171195 | 0.0430277 | 0.08226411 | -0.4316539 | 1.307687 | 1.178636 | 0.1299774 | 1.683698 | 0.4541888 | 107.8624 | -8.584999 | 97.59844 | 234.5738 | 2.315662 | -1.255701 | -0.5962241 | 1.851925 | -54.12733 | -3.735604 | 60.41529 | 1.94926 | -0.3538868 | -0.4815282 | -0.6014676 | 0.1991128 | 0.212261 | 1.960957 | 1.969813 | 0.08047832 | 0.06863524 | -8.768504 | -5.0329 | 0.3035085 | 0.02731549 | 0.1290512 | 0.3760109 | 225.0829 | 0.2090218 | 17.62915 | 3.658572 | 11.60455 | 30.52064 | 265.9636 | 255.1736 | 0.7838937 | 1.468936 | 0.7151931 | 1.601632 | 0.8864392 | 1.561071 | 7.634517 | 4.909075 | 9.800974 | 4.891899 | 7.66929 | 5.896356 | 3.941399 | 6.039938 | 2.098539 | 6.039938 | -1.302352 | -1.672443 | 2.76039 | 4.432832 | -1.588757 | -4.594004 | -7.865126 | -2.531828 | 5.333298 | -4.451181 | 0.9393294 | 0.9287402 | 0.9678778 | 0.03913757 | 0.9394489 | 16.67194 | 12.07953 | 18.11133 | 6.031796 | 16.68873 | 47.04792 | 44.66327 | 52.33916 | 7.675894 | 44.66327 | 9.653737 | 9.155849 | 10.44859 | 1.292738 | 9.155849 | 16.4057 | 14.04859 | 17.89125 | 3.842654 | 14.80164 | 39.88251 | 24.15128 | 44.30547 | 20.15418 | 44.30547 | 80.96711 | 76.67858 | 89.27963 | 12.60105 | 81.12408 | 6.704896 | 2.71726 | 7.736557 | 5.019296 | 5.645793 | 39.43709 | 26.06128 | 64.67167 | 38.61038 | 36.81861 | 0 | 0 | 0 | 0 | 0 | 16.20898 | 14.04859 | 17.46975 | 3.421154 | 14.80164 | 0 | 0 | 0 | 0 | 0 | 80.96711 | 76.67858 | 89.27963 | 12.60105 | 81.12408 | 46.85121 | 44.66327 | 52.33916 | 7.675894 | 44.66327 | 0.196713 | 0 | 0.4214996 | 0.4214996 | 0 | 224.3725 | 223.0775 | 225.4372 | 2.359706 | 224.9928 | 0.3521096 | 0 | 0.862733 | 0.862733 | 0 | 3.780755 | 3.202005 | 4.029455 | 0.8274498 | 4.029455 | 5.985752 | 5.853446 | 6.041832 | 0.1883853 | 5.983536 | 7.187639 | 6.99222 | 8.128418 | 1.136198 | 7.129766 | 3.706369 | 3.202005 | 3.936106 | 0.7341005 | 3.936106 | 5.735817 | 5.642175 | 6.041832 | 0.3996569 | 5.864621 | 6.922065 | 6.851807 | 7.646459 | 0.7946524 | 6.932259
149 | 95 | 0 | CC(C)OP(OC(C)C)OC(C)C | 0 | 1.02 | 0 | 0.61 | 0.06 | 84.3 | 9.91 | 300.71 | 34.52 | 66.14 | 2.7 | 18.16 | 7.22 | -7.71 | CC(C)OP(OC(C)C)OC(C)C | -0.04038367 | 1.861472 | -0.252981 | 0.02427234 | -0.1143543 | 0.2772533 | 0.02358485 | 0.1150409 | -0.4627743 | 1.527316 | 1.319944 | 0.2903076 | 1.902932 | 0.4286186 | 116.0405 | 33.67635 | 47.86923 | 266.5758 | 2.00653 | -0.8334808 | -0.8047552 | 1.638237 | -54.10625 | -3.192926 | 65.09535 | 1.967226 | -0.371788 | -0.6443868 | -0.6626582 | 0.2041161 | 0.2173675 | 1.975252 | 1.975935 | 0.09263782 | 0.0810788 | -7.624147 | -4.431221 | 0.3157233 | 0.07072114 | 0.2073713 | 0.3756161 | 239.2057 | 0.2061597 | 17.18557 | 3.649114 | 12.2007 | 30.03836 | 296.5129 | 277.9318 | 0.7737203 | 1.726299 | 0.9415768 | 2.268855 | 1.327278 | 1.654099 | 5.342769 | 5.222202 | 7.336632 | 2.114429 | 5.518837 | 2.391874 | 2.164665 | 4.74009 | 2.575425 | 2.516028 | 1.954976 | -1.120827 | 2.993126 | 4.113953 | 1.979421 | -4.346851 | -5.990334 | -3.619263 | 2.371071 | -4.495449 | 0.9507865 | 0.935749 | 0.9794822 | 0.04373319 | 0.9492682 | 14.82371 | 9.697867 | 17.15201 | 7.454146 | 15.1601 | 49.31454 | 46.71219 | 78.00775 | 31.29556 | 46.71219 | 9.131117 | 9.05858 | 18.19665 | 9.138069 | 9.119243 | 16.19344 | 15.41559 | 23.23163 | 7.816045 | 15.41559 | 43.07846 | 27.8399 | 53.95475 | 26.11485 | 44.61715 | 74.02269 | 68.79144 | 79.33293 | 10.54149 | 73.72118 | 6.776348 | 3.094832 | 12.56445 | 9.469621 | 5.523422 | 27.44541 | 11.63108 | 44.67793 | 33.04685 | 25.07957 | 6.595518e-08 | 0 | 0.6285887 | 0.6285887 | 0 | 16.10512 | 15.41559 | 21.25174 | 5.836148 | 15.41559 | 8.315158e-08 | 0 | 0.7924798 | 0.7924798 | 0 | 73.92285 | 66.97241 | 79.33293 | 12.36052 | 73.72118 | 49.21798 | 46.71219 | 74.01135 | 27.29916 | 46.71219 | 0.09655971 | 0 | 3.996402 | 3.996402 | 0 | 239.0369 | 232.205 | 239.5481 | 7.343147 | 239.1563 | 0.1387317 | 0 | 5.335331 | 5.335331 | 0 | 3.758067 | 2.707299 | 4.354848 | 1.647549 | 3.811848 | 5.808553 | 5.297773 | 5.849327 | 0.5515533 | 5.813562 | 7.392713 | 5.052141 | 7.912228 | 2.860086 | 7.409832 | 3.758067 | 2.707299 | 4.354848 | 1.647549 | 3.811848 | 5.808553 | 5.297773 | 5.849327 | 0.5515533 | 5.813562 | 6.916088 | 5.052141 | 7.524827 | 2.472685 | 6.929881
150 | 95 | 0 | CCCCOP(OCCCC)OCCCC | ctrl | 29.38 | 0 | 0.64 | 0.1 | 68.75 | 0.48 | 332.48 | 0.78 | 62.04 | 0.12 | 6.71 | 0.44 | -31.49 | CCCCOP(OCCCC)OCCCC | -0.03838227 | 1.867924 | -0.2557435 | 0.02233453 | -0.1167045 | 0.278078 | 0.02449305 | 0.1075794 | -0.443905 | 1.521168 | 1.306323 | 0.2870061 | 1.883667 | 0.4087842 | 110.9388 | 21.3321 | 43.58306 | 267.9012 | 1.998737 | -0.8390953 | -0.7926086 | 1.631704 | -54.10363 | -5.268061 | 65.41266 | 1.969563 | -0.3758926 | -0.6476293 | -0.6646719 | 0.202551 | 0.2143833 | 1.976352 | 1.977136 | 0.09046723 | 0.07981886 | -9.762718 | -4.494657 | 0.3181071 | 0.0668429 | 0.2148456 | 0.3624985 | 293.0077 | 0.1649792 | 17.65444 | 3.784362 | 11.46046 | 31.90523 | 365.8487 | 339.5866 | 0.7288453 | 1.505006 | 0.6743775 | 2.542096 | 1.867719 | 1.774117 | 5.983305 | 2.946238 | 8.422911 | 5.476674 | 7.56093 | 3.1311 | 1.226406 | 6.472166 | 5.24576 | 3.627158 | 1.652696 | -1.884791 | 3.230709 | 5.115501 | 2.512693 | -4.783796 | -6.784799 | -2.405437 | 4.379361 | -6.139851 | 0.9540638 | 0.940147 | 0.9731247 | 0.0329777 | 0.9576218 | 14.31751 | 11.0694 | 16.30401 | 5.234616 | 13.73796 | 48.33934 | 43.20318 | 82.04913 | 38.84594 | 43.20318 | 9.293282 | 8.842078 | 13.08008 | 4.238006 | 8.865088 | 16.19836 | 13.51936 | 28.02188 | 14.50251 | 13.55492 | 31.84933 | 17.83652 | 58.6275 | 40.79098 | 37.80586 | 106.8418 | 87.23949 | 135.6264 | 48.38689 | 97.12413 | 6.086077 | 1.540618 | 17.21141 | 15.67079 | 3.743293 | 67.0772 | 20.73735 | 99.93479 | 79.19744 | 59.31827 | 5.14871e-07 | 0 | 0.003137714 | 0.003137714 | 0 | 15.58697 | 13.51936 | 20.80304 | 7.28368 | 13.55492 | 6.651243e-07 | 0 | 0.004053384 | 0.004053384 | 0 | 106.1236 | 81.1224 | 135.6264 | 54.50398 | 97.12413 | 47.7051 | 43.20318 | 70.85795 | 27.65476 | 43.20318 | 0.6342424 | 0 | 11.19118 | 11.19118 | 0 | 288.6751 | 240.2441 | 294.0807 | 53.8366 | 291.0392 | 3.265001 | 0 | 53.16317 | 53.16317 | 0 | 3.40812 | 2.392034 | 5.015679 | 2.623646 | 3.50954 | 7.404538 | 6.401798 | 8.401966 | 2.000169 | 6.854701 | 8.759796 | 5.165103 | 10.37131 | 5.206204 | 9.627083 | 3.348956 | 2.392034 | 4.781312 | 2.389279 | 3.409842 | 6.405574 | 5.436219 | 7.646433 | 2.210214 | 5.836792 | 7.179347 | 5.165103 | 7.976845 | 2.811742 | 7.794417
191 | 95 | 0 | CC(C)(c1cc(C(C)(C)C)c(OP(Oc2c(C(C)(C)C)cc(C(C)(C)C)cc2)Oc3c(C(C)(C)C)cc(C(C)(C)C)cc3)cc1)C | 3 | 1.02 | 0 | 0.66 | 0.08 | 59.02 | 0.06 | 342.85 | 10.11 | 52.56 | 0.75 | 6.46 | 0.7 | -38.62 | CC(C)(C)c1ccc(OP(Oc2ccc(C(C)(C)C)cc2C(C)(C)C)Oc2ccc(C(C)(C)C)cc2C(C)(C)C)c(C(C)(C)C)c1 | -0.02092936 | 1.985677 | -0.2338389 | -0.02021318 | -0.127026 | 0.2136257 | 0.0377825 | 0.0512324 | -0.3487782 | 1.564997 | 1.42509 | 0.1985008 | 1.585301 | 0.004816848 | 126.0049 | 32.95228 | 46.55481 | 298.5076 | 2.000418 | -0.8726944 | -0.7589374 | 1.631632 | -54.0735 | -12.13232 | 67.82644 | 1.97083 | -0.4067783 | -0.6650653 | -0.6782419 | 0.1692296 | 0.1787987 | 1.967633 | 1.969815 | 0.09684231 | 0.08283395 | -21.56432 | -9.431998 | 0.2700191 | 0.01568582 | 0.1399066 | 0.02030459 | 749.6768 | 0.0851986 | 21.00958 | 5.193026 | 13.50082 | 39.94518 | 911.2257 | 708.4307 | 0.6418467 | 1.225778 | 0.5128181 | 1.87948 | 1.366662 | 0.8008021 | 8.608793 | 6.069093 | 14.60871 | 8.539616 | 10.86975 | 5.411582 | 3.482827 | 10.56688 | 7.084051 | 8.64857 | 0.951854 | -2.871161 | 3.450596 | 6.321756 | -2.59876 | -6.363435 | -10.71237 | -4.510506 | 6.201867 | -6.04981 | 0.9713933 | 0.941479 | 0.9894498 | 0.04797082 | 0.9550723 | 11.01891 | 6.903848 | 15.93776 | 9.033908 | 13.91593 | 63.87092 | 53.65282 | 83.39416 | 29.74134 | 53.65282 | 10.68214 | 8.83894 | 13.87706 | 5.038123 | 9.63592 | 21.50479 | 15.85173 | 29.27696 | 13.42523 | 17.51577 | 89.35106 | 35.44773 | 148.4527 | 113.0049 | 89.49302 | 248.7121 | 223.8757 | 311.3012 | 87.42543 | 290.6789 | 8.84085 | 2.914936 | 19.64836 | 16.73343 | 7.879846 | 135.6299 | 46.72723 | 264.0394 | 217.3121 | 201.1859 | 0.0004814993 | 0 | 0.197676 | 0.197676 | 0 | 19.58419 | 15.85173 | 21.30612 | 5.454393 | 17.36829 | 0.5819171 | 0 | 4.270884 | 4.270884 | 0 | 220.2247 | 212.7531 | 290.5979 | 77.84474 | 290.5979 | 61.5756 | 53.50534 | 72.56382 | 19.05847 | 53.50534 | 2.295318 | 0.03660666 | 10.83034 | 10.79374 | 0.1474726 | 685.3962 | 648.1004 | 735.3387 | 87.23828 | 724.6945 | 58.63427 | 14.8388 | 94.41454 | 79.57574 | 24.06432 | 5.104866 | 3.150487 | 6.568961 | 3.418475 | 5.395591 | 9.806245 | 9.707369 | 9.919736 | 0.2123671 | 9.752094 | 10.64132 | 7.963333 | 12.0436 | 4.080262 | 11.50751 | 4.672528 | 2.959057 | 5.521398 | 2.562341 | 5.351181 | 7.10558 | 6.912365 | 7.975052 | 1.062687 | 7.013743 | 7.442859 | 6.799453 | 8.350309 | 1.550856 | 7.634683
238 | 95 | 0 | CCCCOP(c1ccccc1)c2ccccc2 | 0 | 1.02 | 0 | 0.76 | 0.04 | 56.81 | 1.44 | 299.56 | 17.81 | 41.14 | 2.74 | 15.67 | 2.5 | -5.71 | CCCCOP(c1ccccc1)c1ccccc1 | -0.04529053 | 1.846024 | -0.2332576 | -0.03619322 | -0.1347254 | 0.1970644 | 0.04605627 | 0.06180303 | -0.3999276 | 1.061777 | 0.9028185 | 0.1971725 | 1.422138 | 0.4405245 | 156.8329 | -14.21905 | 207.7005 | 277.0172 | 2.204742 | -1.391585 | -0.293124 | 1.684709 | -54.15088 | -6.678099 | 56.06094 | 1.938155 | -0.3391124 | -0.4765166 | -0.5332693 | 0.1907989 | 0.2138799 | 1.955219 | 1.962068 | 0.05472132 | 0.04555704 | -12.7223 | -6.044199 | 0.285285 | 0.01327864 | 0.1589586 | 0.3603604 | 299.73 | 0.1735025 | 18.72826 | 3.892828 | 11.83926 | 32.17665 | 352.4745 | 320.752 | 0.7525988 | 1.196051 | 0.302841 | 2.810338 | 2.507497 | 2.638567 | 6.389765 | 4.300854 | 9.467172 | 5.166319 | 8.268696 | 3.757389 | 2.500234 | 6.908479 | 4.408245 | 6.189088 | 1.221319 | -1.226386 | 2.076139 | 3.302524 | -0.7585074 | -4.978708 | -6.457299 | -3.385601 | 3.071697 | -5.43058 | 0.9560582 | 0.9088479 | 0.9601075 | 0.05125961 | 0.919791 | 14.25291 | 13.60509 | 21.11019 | 7.505097 | 19.70955 | 52.00462 | 45.01364 | 62.19263 | 17.17898 | 45.01364 | 9.929096 | 9.446611 | 11.51959 | 2.072983 | 9.912038 | 16.9415 | 14.28497 | 24.03071 | 9.74574 | 14.28497 | 43.86355 | 32.0486 | 58.71014 | 26.66154 | 42.74072 | 98.22988 | 89.96845 | 111.9303 | 21.96181 | 91.54065 | 6.893852 | 4.095763 | 13.03093 | 8.935163 | 4.095763 | 49.18426 | 30.06966 | 70.501 | 40.43133 | 44.3923 | 0 | 0 | 0 | 0 | 0 | 16.43026 | 14.28497 | 20.83756 | 6.552593 | 14.28497 | 0 | 0 | 0 | 0 | 0 | 97.69991 | 88.69921 | 111.9303 | 23.23105 | 91.54065 | 51.47838 | 45.01364 | 58.84155 | 13.82791 | 45.01364 | 0.5262338 | 0 | 4.810116 | 4.810116 | 0 | 295.9327 | 272.8612 | 299.7735 | 26.91234 | 298.5162 | 3.478065 | 0 | 27.27072 | 27.27072 | 0 | 4.04453 | 3.540974 | 4.431988 | 0.8910134 | 4.211407 | 7.006015 | 6.203495 | 8.446547 | 2.243052 | 6.937652 | 7.820976 | 7.558587 | 10.2801 | 2.721515 | 7.566687 | 3.863265 | 3.527642 | 4.170811 | 0.6431695 | 3.988426 | 6.52509 | 6.028172 | 7.422238 | 1.394066 | 6.654551 | 7.267512 | 7.154582 | 7.42912 | 0.2745382 | 7.164211
394 | 95 | 0 | Cc1c(OP(Oc2c(C)cccc2)Oc3c(C)cccc3)cccc1 | 0 | 4.34 | 3.7 | [11 empty] | Cc1ccccc1OP(Oc1ccccc1C)Oc1ccccc1C | -0.02256028 | 1.98124 | -0.245379 | -0.02056335 | -0.1329712 | 0.2248157 | 0.03933571 | 0.06365943 | -0.3785613 | 1.556564 | 1.431124 | 0.1670717 | 1.591067 | 0.01579427 | 134.0312 | 33.06964 | 61.89549 | 307.1285 | 2.029702 | -0.8688582 | -0.7873861 | 1.656244 | -54.07354 | -7.53029 | 67.83928 | 1.970454 | -0.4054148 | -0.6590209 | -0.6704007 | 0.1678299 | 0.1773829 | 1.960765 | 1.963853 | 0.09498 | 0.08432582 | -14.92874 | -7.398452 | 0.2896002 | 0.02190506 | 0.1254397 | 0.03450363 | 388.882 | 0.1420403 | 19.79912 | 4.046231 | 13.39256 | 35.23334 | 444.3583 | 374.9527 | 0.751339 | 1.189951 | 0.6209152 | 1.727398 | 1.106482 | 1.431754 | 6.434229 | 3.343202 | 12.99325 | 9.650047 | 4.084995 | 4.56738 | 2.366366 | 9.179068 | 6.812703 | 3.264031 | -0.3240104 | -2.951271 | 4.883868 | 7.835139 | -1.037735 | -4.243369 | -10.25257 | -1.596967 | 8.655599 | -2.226296 | 0.9585883 | 0.9420227 | 0.9846021 | 0.04257944 | 0.9441613 | 13.47916 | 8.371866 | 15.9987 | 7.626829 | 15.9987 | 55.24198 | 48.65548 | 78.49201 | 29.83652 | 48.65548 | 9.491947 | 8.858812 | 15.14365 | 6.284841 | 8.963403 | 18.8713 | 15.7053 | 24.85592 | 9.15062 | 15.7053 | 55.22853 | 20.65686 | 80.16382 | 59.50696 | 54.81325 | 133.9337 | 117.4842 | 152.5765 | 35.0923 | 124.2888 | 8.119227 | 2.500758 | 13.96596 | 11.46521 | 5.612324 | 76.908 | 21.31585 | 113.1308 | 91.81491 | 68.94457 | 0.003316782 | 0 | 0.7844285 | 0.7844285 | 0 | 18.17031 | 15.7053 | 21.06557 | 5.360261 | 15.7053 | 0.01518363 | 0 | 1.173961 | 1.173961 | 0 | 132.3268 | 113.9526 | 150.8457 | 36.89314 | 124.231 | 54.40897 | 48.65548 | 71.10374 | 22.44825 | 48.65548 | 0.8330101 | 0 | 7.71773 | 7.71773 | 0 | 380.8571 | 362.8274 | 388.1976 | 25.37025 | 385.3024 | 5.534876 | 0.05991147 | 23.92104 | 23.86113 | 0.05991147 | 3.657459 | 2.33678 | 5.499484 | 3.162704 | 3.660839 | 7.365236 | 7.25936 | 7.508264 | 0.2489044 | 7.508264 | 9.291651 | 6.079884 | 9.778291 | 3.698408 | 9.617923 | 3.521294 | 2.33678 | 5.327711 | 2.990931 | 3.570589 | 6.984202 | 6.841316 | 7.123767 | 0.2824514 | 7.053048 | 7.606353 | 6.079884 | 7.883121 | 1.803237 | 7.565791
449 | 95 | 0 | CCN(CC)P(N(CC)CC)N(CC)CC | 1 | 2.05 | 0.35 | [11 empty] | CCN(CC)P(N(CC)CC)N(CC)CC | -0.05957921 | 1.781933 | -0.2054808 | 0.03351244 | -0.08598415 | 0.2389932 | 0.0154702 | 0.109305 | -0.3699274 | 1.295394 | 1.266711 | 0.03897912 | 1.539213 | 0.264027 | 154.6834 | 98.52254 | 122.1637 | 243.364 | 1.892988 | -0.8148048 | -0.7299981 | 1.544803 | -54.15397 | -4.665303 | 56.63156 | 1.944722 | -0.3178268 | -0.5340573 | -0.5602769 | 0.209956 | 0.2309477 | 1.95991 | 1.965163 | 0.09427416 | 0.08969755 | -8.457701 | -3.792399 | 0.2575473 | 0.0718334 | 0.02868265 | 0.2438191 | 298.8584 | 0.209795 | 18.13399 | 3.71981 | 12.19188 | 31.56076 | 374.2843 | 312.8822 | 0.8027776 | 0.9556919 | 0.7205126 | 1.254701 | 0.5341886 | 0.9698106 | 2.715418 | 2.34862 | 3.640927 | 1.292307 | 3.195226 | 1.442402 | 1.182841 | 2.827977 | 1.645135 | 1.546322 | 0.7209326 | -0.6202095 | 1.046565 | 1.666774 | 1.046565 | -2.163334 | -2.592886 | -1.72816 | 0.8647265 | -2.592886 | 0.9086302 | 0.877203 | 0.9228062 | 0.04560318 | 0.9119234 | 20.07386 | 18.91756 | 23.9679 | 5.050335 | 20.28359 | 62.69911 | 57.57601 | 79.67702 | 22.10101 | 57.57601 | 11.60072 | 10.98304 | 16.09647 | 5.113428 | 11.82395 | 18.27662 | 17.62559 | 28.33565 | 10.71006 | 17.69252 | 62.88393 | 48.10194 | 65.04276 | 16.94082 | 63.17035 | 86.84548 | 84.14917 | 91.74543 | 7.596258 | 87.74644 | 6.20365 | 3.418016 | 13.94505 | 10.52703 | 5.173044 | 23.25578 | 19.85019 | 41.16401 | 21.31382 | 23.12828 | 0.0002567531 | 0 | 0.021964 | 0.021964 | 0 | 18.07741 | 17.62559 | 21.41908 | 3.793496 | 17.69252 | 0.000168389 | 0 | 0.02134943 | 0.02134943 | 0 | 86.49424 | 79.28151 | 90.19339 | 10.91188 | 87.74542 | 62.42847 | 57.57496 | 71.98857 | 14.41361 | 57.57496 | 0.2706379 | 0 | 7.688445 | 7.688445 | 0.001045905 | 297.7751 | 286.9992 | 299.1652 | 12.166 | 298.7152 | 0.4328776 | 0 | 9.931123 | 9.931123 | 0.002034865 | 4.374043 | 3.576243 | 4.535099 | 0.9588566 | 4.192222 | 5.622366 | 5.342873 | 5.813279 | 0.4704064 | 5.742462 | 7.461007 | 7.268098 | 7.893393 | 0.6252951 | 7.811303 | 4.345518 | 3.576243 | 4.502503 | 0.9262601 | 4.192222 | 5.621783 | 5.342873 | 5.813279 | 0.4704064 | 5.742462 | 6.986109 | 6.789843 | 7.621015 | 0.8311711 | 7.43736
453 | 95 | 0 | C[Si](C)(OP(O[Si](C)(C)C)O[Si](C)(C)C)C | 0 | 7.01 | 3.63 | 0.6 | 0.06 | 59.99 | 0.15 | 349.89 | 5.94 | 53.7 | 0.3 | 6.29 | 0.44 | -31.51 | C[Si](C)(C)OP(O[Si](C)(C)C)O[Si](C)(C)C | -0.04521131 | 1.83843 | -0.2465033 | 0.02200607 | -0.1122486 | 0.2685093 | 0.02346798 | 0.09463574 | -0.4268082 | 1.585561 | 1.563782 | 0.02343136 | 1.967055 | 0.4432078 | 131.8248 | 42.7998 | 61.36117 | 291.3132 | 2.055527 | -0.8627204 | -0.8152362 | 1.677956 | -54.10072 | -0.0942613 | 64.88156 | 1.965242 | -0.3627347 | -0.6667932 | -0.6821861 | 0.2165229 | 0.2275121 | 1.982808 | 1.983499 | 0.08376737 | 0.07766405 | -5.237358 | -5.143096 | 0.3055876 | 0.05885255 | 0.02177877 | 0.3814942 | 343.8335 | 0.1629469 | 19.73583 | 4.897181 | 13.29557 | 38.3579 | 415.9844 | 362.167 | 0.7441903 | 1.617281 | 1.078386 | 1.804533 | 0.726147 | 1.54849 | 5.434647 | 4.668861 | 6.474058 | 1.805197 | 4.668861 | 2.449762 | 1.911877 | 4.704997 | 2.79312 | 1.911877 | 1.973383 | -0.7306842 | 2.640404 | 3.371089 | 1.900225 | -4.423146 | -5.286045 | -3.812103 | 1.473943 | -3.812103 | 0.9513384 | 0.9488347 | 0.9629483 | 0.01411366 | 0.9488347 | 15.08593 | 13.1574 | 15.57073 | 2.413325 | 15.57073 | 56.03247 | 45.32428 | 78.47841 | 33.15413 | 45.32428 | 9.836578 | 9.0408 | 18.28764 | 9.246843 | 10.60652 | 19.8701 | 11.76643 | 22.50578 | 10.73935 | 11.76643 | 58.87478 | 32.78643 | 75.31294 | 42.52652 | 75.31294 | 108.4483 | 95.20954 | 112.4394 | 17.22986 | 95.20954 | 9.220795 | 1.083557 | 11.79571 | 10.71216 | 1.083557 | 39.14169 | 19.00562 | 72.09123 | 53.08561 | 19.00562 | 0.04747237 | 0 | 0.8367237 | 0.8367237 | 0 | 17.92549 | 11.76643 | 20.62942 | 8.862996 | 11.76643 | 0.1018347 | 0 | 1.794886 | 1.794886 | 0 | 104.3818 | 95.20954 | 108.4323 | 13.22277 | 95.20954 | 53.81187 | 45.32428 | 73.00624 | 27.68196 | 45.32428 | 2.220606 | 0 | 5.472173 | 5.472173 | 0 | 337.63856 | 330.6961 | 343.1086 | 12.41245 | 343.1086 | 4.640423 | 0 | 12.22953 | 12.22953 | 0 | 4.4425 | 4.069535 | 4.83419 | 0.7646556 | 4.83419 | 6.233685 | 6.019672 | 6.377038 | 0.3573661 | 6.019672 | 8.123224 | 6.409223 | 8.389894 | 1.980672 | 7.589952 | 4.4425 | 4.069535 | 4.83419 | 0.7646556 | 4.83419 | 5.909013 | 5.799364 | 5.940949 | 0.1415854 | 5.817087 | 7.790116 | 6.144382 | 7.968695 | 1.824314 | 7.580859
454 | 95 | 0 | FC(F)(COP(OCC(F)(F)F)OCC(F)(F)F)F | 0 | 42.97 | 0 | 0.4 | 0.01 | 61.59 | 0.91 | 345.74 | 2.19 | 55.26 | 0.32 | 6.32 | 0.6 | -36.83 | FC(F)(F)COP(OCC(F)(F)F)OCC(F)(F)F | -0.003676403 | 2.065909 | -0.3074947 | -0.0208083 | -0.1641515 | 0.2866864 | 0.04701816 | 0.09515444 | -0.5317521 | 1.54508 | 1.06792 | 0.6265311 | 1.931028 | 0.4332429 | 116.986 | 20.88059 | 51.47661 | 278.6009 | 2.054867 | -0.8752676 | -0.8019664 | 1.677233 | -54.05363 | 1.492695 | 67.05292 | 1.971808 | -0.4275436 | -0.6920354 | -0.7099647 | 0.1494503 | 0.1631034 | 1.975033 | 1.976235 | 0.0862556 | 0.07757035 | -6.625552 | -8.118247 | 0.3761089 | 0.03685212 | 0.4771592 | 0.3859483 | 264.0069 | 0.1950335 | 15.40156 | 4.255853 | 9.407249 | 29.34926 | 272.5278 | 267.1869 | 0.760844 | 1.674527 | 1.103021 | 3.654507 | 2.551486 | 1.103021 | 6.773225 | 0.07509724 | 13.21152 | 13.13642 | 4.947386 | 4.435975 | 0.06008882 | 9.894151 | 9.834062 | 3.41228 | 0.5302856 | -1.225324 | 3.158025 | 4.383349 | 0.1661777 | -4.96626 | -9.067518 | -0.04061779 | 9.0269 | -3.578458 | 0.9636451 | 0.9590473 | 0.9807905 | 0.02174325 | 0.9630019 | 12.58453 | 9.375514 | 13.27532 | 3.899802 | 12.66138 | 51.48915 | 49.84677 | 68.19194 | 18.34517 | 49.84677 | 8.91361 | 8.837894 | 15.80885 | 6.970955 | 8.837894 | 19.21262 | 16.44999 | 23.08625 | 6.636265 | 19.28544 | 26.34191 | 23.58324 | 54.19665 | 30.61341 | 25.97039 | 83.45385 | 74.6875 | 88.6478 | 13.9603 | 83.36514 | 9.045808 | 0.8482287 | 12.2831 | 11.43488 | 9.111921 | 56.44864 | 20.48982 | 58.89861 | 38.40879 | 57.39475 | 0 | 0 | 0 | 0 | 0 | 18.28805 | 16.44999 | 20.20688 | 3.75689 | 18.46126 | 0 | 0 | 0 | 0 | 0 | 83.23827 | 74.6875 | 87.34152 | 12.65402 | 83.36514 | 50.55269 | 49.0226 | 65.71733 | 16.69473 | 49.0226 | 0.9364628 | 0 | 3.049858 | 3.049858 | 0.8241729 | 262.0027 | 258.3662 | 263.5584 | 5.192196 | 262.5677 | 1.45933 | 0 | 4.156399 | 4.156399 | 1.446673 | 3.203261 | 2.893266 | 4.091947 | 1.198681 | 3.160419 | 6.206487 | 6.06225 | 6.236896 | 0.1746459 | 6.211674 | 7.990192 | 5.633944 | 8.021088 | 2.387144 | 8.003296 | 3.203261 | 2.893266 | 4.091947 | 1.198681 | 3.160419 | 6.206487 | 6.06225 | 6.236896 | 0.1746459 | 6.211674 | 7.059881 | 5.633944 | 7.159655 | 1.525711 | 7.159655
488 | 95 | 0 | CC(C)CN1CCN2CCN(CC(C)C)P1N(CC(C)C)CC2 | 1 | 0 | 0 | 0.51 | 0.05 | 64.98 | 0.57 | 334.46 | 4.74 | 51.9 | 0.6 | 13.09 | 0.29 | -13.57 | CC(C)CN1CCN2CCN(CC(C)C)P1N(CC(C)C)CC2 | -0.06285001 | 1.779496 | -0.1765591 | 0.03357695 | -0.07149105 | 0.210136 | 0.0121618 | 0.101967 | -0.3460065 | 1.328357 | 1.323305 | 0.01368519 | 1.470969 | 0.1173138 | 143.6531 | 92.30097 | 106.1611 | 232.4971 | 1.954755 | -0.8138377 | -0.781909 | 1.595747 | -54.15317 | -7.575998 | 56.66016 | 1.945961 | -0.3154967 | -0.5632272 | -0.5675798 | 0.2376455 | 0.2406738 | 1.966726 | 1.967471 | 0.09316241 | 0.08942714 | -12.21518 | -4.639177 | 0.2241066 | 0.06819418 | 0.005052404 | 0.1426121 | 391.2041 | 0.2081122 | 18.95376 | 4.00776 | 12.42879 | 34.09387 | 494.7838 | 397.7478 | 0.7606074 | 0.985079 | 0.5167357 | 1.774614 | 1.257878 | 0.5191809 | 4.529299 | 2.461528 | 5.055445 | 2.593917 | 4.563665 | 2.061779 | 1.020248 | 2.881362 | 1.861114 | 1.866704 | 1.614693 | 0.2972396 | 1.970982 | 1.673742 | 1.85951 | -3.676472 | -4.027613 | -1.934418 | 2.093194 | -3.726214 | 0.9219291 | 0.8475524 | 0.9267796 | 0.07922719 | 0.9062576 | 19.42905 | 18.80097 | 27.50894 | 8.707974 | 21.46438 | 81.41283 | 61.15823 | 92.48726 | 31.32903 | 61.15823 | 16.58763 | 13.27148 | 18.31065 | 5.039169 | 13.65638 | 23.91986 | 17.37875 | 32.09568 | 14.71692 | 17.37875 | 73.05964 | 54.74899 | 82.75328 | 28.00428 | 76.70663 | 113.6123 | 111.693 | 117.7829 | 6.089859 | 115.2546 | 6.116089 | 2.737132 | 16.78154 | 14.04441 | 2.737132 | 40.09849 | 19.13972 | 60.27682 | 41.1371 | 29.16337 | 0.9855459 | 0 | 1.634749 | 1.634749 | 0.01359676 | 19.50648 | 17.30449 | 21.10845 | 3.803955 | 17.30449 | 3.167238 | 0 | 5.070413 | 5.070413 | 1.184242 | 105.0028 | 99.93599 | 112.7216 | 12.78557 | 111.6074 | 70.62094 | 60.948 | 74.07201 | 13.12401 | 60.948 | 10.7919 | 0 | 18.67777 | 18.67777 | 0.2102268 | 355.628 | 341.8673 | 385.2644 | 43.39709 | 380.6758 | 29.91531 | 6.307708 | 42.04267 | 35.73497 | 10.9622 | 4.529773 | 3.576449 | 5.152123 | 1.575674 | 4.526632 | 6.808627 | 6.301153 | 7.107609 | 0.8064563 | 6.700278 | 7.885916 | 7.807728 | 7.950676 | 0.1429478 | 7.807728 | 4.529736 | 3.576449 | 5.152123 | 1.575674 | 4.526632 | 6.747075 | 6.301153 | 6.896895 | 0.595742 | 6.700278 | 7.688674 | 7.620427 | 7.723895 | 0.1034681 | 7.638516
498 | 95 | 0 | CN(C)P1Oc2c([C@]3(CC4)CCc5c3c(O1)ccc5)c4ccc2 | 4 | 3.8 | 0 | 0.67 | 0.17 | 56.96 | 1.58 | 345.09 | 4.17 | 47.45 | 3.87 | 9.51 | 2.58 | -32.54 | CN(C)P1Oc2cccc3c2C2(CC3)CCc3cccc(c32)O1 | -0.0364101 | 1.921929 | -0.23809 | -0.01156 | -0.124825 | 0.22653 | 0.03439121 | 0.07732 | -0.38122 | 1.45808 | 1.34751 | 0.14282 | 1.48412 | -0.01277 | 140.134 | 43.7184 | 81.5321 | 295.1516 | 2.124378 | -1.039418 | -0.682871 | 1.722289 | -54.104353 | -6.74 | 64.83 | 1.95609 | -0.37358 | -0.60773 | -0.61728 | 0.16353 | 0.1904767 | 1.94482 | 1.955543 | 0.15438 | 0.09862 | -13.33182 | -6.591815 | 0.284114 | 0.0330028 | 0.11057 | 0.02604 | 339.4867 | 0.1448427 | 19.79 | 4.03 | 12.92 | 33.24 | 395.10343 | 326.41456 | 0.797729 | 1.656252 | 1.656252 | 1.656252 | 0 | 1.656252 | 11.21642 | 11.21642 | 11.21642 | 0 | 11.21642 | 8.061089 | 8.061089 | 8.061089 | 0 | 8.061089 | -0.2664881 | -0.2664881 | -0.2664881 | 0 | -0.2664881 | -7.794601 | -7.794601 | -7.794601 | 0 | -7.794601 | 0.9281106 | 0.9281106 | 0.9281106 | 0 | 0.9281106 | 17.7588 | 17.7588 | 17.7588 | 0 | 17.7588 | 49.17216 | 49.17216 | 49.17216 | 0 | 49.17216 | 9.678802 | 9.678802 | 9.678802 | 0 | 9.678802 | 15.26079 | 15.26079 | 15.26079 | 0 | 15.26079 | 27.49247 | 27.49247 | 27.49247 | 0 | 27.49247 | 167.3361 | 167.3361 | 167.3361 | 0 | 167.3361 | 5.581993 | 5.581993 | 5.581993 | 0 | 5.581993 | 139.8436 | 139.8436 | 139.8436 | 0 | 139.8436 | 0 | 0 | 0 | 0 | 0 | 15.26079 | 15.26079 | 15.26079 | 0 | 15.26079 | 0 | 0 | 0 | 0 | 0 | 167.248 | 167.248 | 167.248 | 0 | 167.248 | 49.17216 | 49.17216 | 49.17216 | 0 | 49.17216 | 0 | 0 | 0 | 0 | 0 | 336.0274 | 336.0274 | 336.0274 | 0 | 336.0274 | 0.07877766 | 0.07877766 | 0.07877766 | 0 | 0.07877766 | 3.142129 | 3.142129 | 3.142129 | 0 | 3.142129 | 7.247084 | 7.247084 | 7.247084 | 0 | 7.247084 | 9.767873 | 9.767873 | 9.767873 | 0 | 9.767873 | 3.142129 | 3.142129 | 3.142129 | 0 | 3.142129 | 6.810818 | 6.810818 | 6.810818 | 0 | 6.810818 | 7.381095 | 7.381095 | 7.381095 | 0 | 7.381095
598 | 95 | 0 | CCOP(c1ccccc1)c2ccccc2 | 2 | 14.68 | 0 | [11 empty] | CCCOP(c1ccccc1)c1ccccc1 | -0.04532004 | 1.845131 | -0.2331618 | -0.0359521 | -0.1345569 | 0.1972097 | 0.04590613 | 0.06254656 | -0.4003469 | 1.062366 | 0.902588 | 0.1982126 | 1.423282 | 0.4418335 | 155.9573 | -16.1775 | 207.6455 | 276.4038 | 2.208897 | -1.396201 | -0.2905869 | 1.686788 | -54.15093 | -6.180375 | 56.07786 | 1.937983 | -0.3390965 | -0.4764916 | -0.5332982 | 0.1910735 | 0.2140575 | 1.955633 | 1.96205 | 0.05464533 | 0.04549037 | -12.15494 | -5.974568 | 0.2855643 | 0.01380127 | 0.159778 | 0.3609161 | 282.0163 | 0.1830648 | 18.64405 | 3.873765 | 11.81413 | 31.79278 | 329.3953 | 303.1854 | 0.7608544 | 1.164074 | 0.4775154 | 2.780262 | 2.302746 | 2.70191 | 6.302123 | 5.447786 | 9.023212 | 3.575426 | 8.310723 | 3.731156 | 2.983381 | 6.78789 | 3.804509 | 6.350933 | 1.168508 | -1.267014 | 1.97662 | 3.243634 | -1.105855 | -4.899665 | -6.001207 | -4.348921 | 1.652286 | -5.245079 | 0.9558867 | 0.9089925 | 0.9588153 | 0.04982281 | 0.9193417 | 14.28071 | 13.77587 | 21.09101 | 7.315146 | 19.76531 | 51.62811 | 45.04398 | 59.05282 | 14.00885 | 45.04398 | 9.917181 | 9.608726 | 11.27485 | 1.666126 | 9.920406 | 16.75156 | 14.31007 | 21.645 | 7.334929 | 14.32053 | 45.22036 | 34.86952 | 53.93944 | 19.06991 | 39.97628 | 92.06099 | 89.89804 | 96.45208 | 6.554038 | 92.15919 | 6.758 | 4.128186 | 11.01233 | 6.884144 | 4.128186 | 39.21795 | 31.42862 | 54.5832 | 23.15459 | 40.69505 | 0 | 0 | 0 | 0 | 0 | 16.2553 | 14.31007 | 20.17655 | 5.866479 | 14.32053 | 0 | 0 | 0 | 0 | 0 | 92.06099 | 89.89804 | 96.45208 | 6.554038 | 92.15919 | 51.13033 | 45.04398 | 57.53208 | 12.4881 | 45.04398 | 0.4977775 | 0 | 2.455784 | 2.455784 | 0 | 280.2667 | 270.4744 | 282.0759 | 11.60156 | 278.7964 | 1.744484 | 0 | 11.71895 | 11.71895 | 0 | 4.024933 | 3.609473 | 4.331988 | 0.7225157 | 3.806665 | 6.457653 | 6.203045 | 7.158352 | 0.9553065 | 6.313629 | 7.738333 | 7.569653 | 8.975446 | 1.405794 | 7.569653 | 3.924437 | 3.512428 | 4.117663 | 0.6052356 | 3.522701 | 6.251787 | 6.027727 | 6.878911 | 0.8511846 | 6.032517 | 7.26658 | 7.162956 | 7.428665 | 0.2657085 | 7.163735
648 | 95 | 0 | CC(N(P(OC(C)(C)C)OC(C)(C)C)C(C)C)C | 1 | 1.85 | 0.35 | 0.76 | 0.03 | 57.19 | 0.84 | 336.77 | 6.11 | 49.24 | 1.04 | 7.94 | 0.35 | -35.12 | CC(C)N(C(C)C)P(OC(C)(C)C)OC(C)(C)C | -0.04307472 | 1.791689 | -0.2284384 | 0.03262424 | -0.09790709 | 0.2610627 | 0.01835974 | 0.1063626 | -0.4086529 | 1.452857 | 1.45042 | 0.01341579 | 1.567054 | 0.07470664 | 126.0042 | 23.69039 | 126.3204 | 228.0019 | 2.09956 | -1.007117 | -0.6977594 | 1.704877 | -54.1279 | -4.659687 | 61.94964 | 1.962522 | -0.3529417 | -0.588216 | -0.6244725 | 0.2086646 | 0.2286921 | 1.970573 | 1.973576 | 0.09431677 | 0.08497763 | -9.150426 | -4.490739 | 0.2788838 | 0.07047744 | 0.002436848 | 0.114197 | 327.8336 | 0.2486535 | 18.25486 | 3.574672 | 13.02494 | 33.50517 | 410.6288 | 337.6905 | 0.7911711 | 0.638906 | 0.5783515 | 1.406169 | 0.8278174 | 1.293308 | 3.529163 | 2.62934 | 6.373852 | 3.744512 | 4.879088 | 1.986496 | 1.618572 | 4.130423 | 2.511851 | 3.100657 | 0.7987415 | 0.2202059 | 1.096141 | 0.8759348 | 0.6158192 | -2.785237 | -4.807053 | -2.030713 | 2.77634 | -3.716476 | 0.9656869 | 0.8995699 | 0.9658632 | 0.06629323 | 0.9001931 | 12.49123 | 12.4505 | 21.67066 | 9.220155 | 21.67066 | 81.51712 | 62.09641 | 86.67516 | 24.57876 | 62.09641 | 16.98299 | 10.40466 | 19.26452 | 8.859858 | 10.40466 | 23.7085 | 21.53831 | 28.42873 | 6.89042 | 22.21501 | 64.27353 | 57.38334 | 70.1415 | 12.75815 | 67.56768 | 104.4733 | 94.90047 | 110.9717 | 16.07118 | 103.5939 | 6.062388 | 4.437773 | 14.45963 | 10.02186 | 11.42651 | 33.23811 | 23.50982 | 50.92043 | 27.41061 | 35.92756 | 0.3205308 | 0 | 0.5721098 | 0.5721098 | 0 | 21.3039 | 20.12739 | 21.79247 | 1.66508 | 20.92437 | 0.3507664 | 0 | 0.6186986 | 0.6186986 | 0 | 101.1688 | 89.72711 | 110.8915 | 21.16435 | 103.5939 | 76.45341 | 60.57148 | 78.60392 | 18.03244 | 60.57148 | 5.063708 | 1.524929 | 9.431968 | 7.907039 | 1.524929 | 318.1556 | 312.19 | 323.6108 | 11.42077 | 323.6108 | 6.664718 | 1.693641 | 12.32609 | 10.63245 | 1.693641 | 4.28753 | 4.113047 | 4.623361 | 0.5103139 | 4.454225 | 5.858693 | 5.832409 | 5.914555 | 0.08214529 | 5.884809 | 7.791544 | 7.719337 | 7.966014 | 0.2466765 | 7.760265 | 4.28753 | 4.113047 | 4.623361 | 0.5103139 | 4.454225 | 5.858693 | 5.832409 | 5.914555 | 0.08214529 | 5.884809 | 7.302871 | 7.244186 | 7.541463 | 0.2972775 | 7.423169
650 | 95 | 0 | CCN(P(OCc1ccccc1)OCc2ccccc2)CC | 3 | 41.97 | 0 | 0.74 | 0.03 | 54.61 | 0.41 | 330.49 | 7.63 | 41.32 | 0.42 | 13.3 | 0.43 | -3.16 | CCN(CC)P(OCc1ccccc1)OCc1ccccc1 | -0.04122345 | 1.846034 | -0.2415799 | -0.0162649 | -0.1289224 | 0.225315 | 0.03691978 | 0.07325494 | -0.374259 | 1.441881 | 1.398887 | 0.05787604 | 1.524666 | 0.05171566 | 109.2476 | -0.9622592 | 72.81066 | 255.8943 | 2.016559 | -0.9815689 | -0.65393 | 1.635499 | -54.11737 | -7.333699 | 62.76318 | 1.96545 | -0.3634534 | -0.6079402 | -0.630884 | 0.1899776 | 0.21359 | 1.972515 | 1.973159 | 0.1038571 | 0.08550234 | -14.9786 | -7.644898 | 0.2884669 | 0.02902687 | 0.04299407 | 0.0827854 | 360.621 | 0.1624804 | 19.23863 | 3.981235 | 12.20916 | 33.84232 | 424.3136 | 369.1077 | 0.7402811 | 1.262483 | 0.8465225 | 2.583383 | 1.736861 | 1.293877 | 8.117761 | 3.4032 | 12.20767 | 8.804471 | 11.8902 | 5.57706 | 2.189204 | 9.26147 | 7.072266 | 9.033121 | 0.2173989 | -1.97998 | 2.364459 | 4.344439 | -1.435896 | -5.794459 | -8.155112 | -2.490053 | 5.665059 | -7.597226 | 0.9566619 | 0.9077685 | 0.9667248 | 0.05895635 | 0.9335291 | 13.8221 | 12.16796 | 20.36012 | 8.192157 | 17.42196 | 58.59345 | 45.34833 | 101.686 | 56.33765 | 45.34833 | 10.4825 | 9.046029 | 16.34331 | 7.297277 | 9.406866 | 20.23471 | 13.38967 | 34.00864 | 20.61896 | 13.38967 | 38.08627 | 19.76544 | 66.61998 | 46.85453 | 45.7586 | 148.6363 | 122.895 | 195.6453 | 72.75029 | 179.4756 | 9.220851 | 3.982805 | 21.08648 | 17.10368 | 3.982805 | 100.7541 | 64.61857 | 158.2277 | 93.60916 | 131.8729 | 0.001106398 | 0 | 1.819874 | 1.819874 | 0 | 17.91895 | 13.38967 | 22.06127 | 8.671595 | 13.38967 | 0.00246503 | 0 | 4.75954 | 4.75954 | 0 | 141.2442 | 86.58539 | 184.3611 | 97.77572 | 179.4756 | 55.32842 | 45.34833 | 74.72152 | 29.37319 | 45.34833 | 3.26503 | 0 | 26.96447 | 26.96447 | 0 | 344.5591 | 268.1849 | 361.2611 | 93.07617 | 359.1573 | 15.17603 | 0 | 91.16688 | 91.16688 | 0 | 3.567266 | 2.655967 | 4.009595 | 1.353627 | 3.746405 | 8.040172 | 6.17454 | 8.552107 | 2.377567 | 7.910723 | 8.71232 | 5.908091 | 10.65598 | 4.74789 | 8.935926 | 3.480939 | 2.655967 | 4.009595 | 1.353627 | 3.636486 | 6.869801 | 5.653302 | 7.491174 | 1.837872 | 6.580313 | 7.360942 | 5.908091 | 8.150833 | 2.242742 | 7.618207
651 | 95 | 0 | CC(N(P(OCc1ccccc1)OCc2ccccc2)C(C)C)C | 3 | 6.08 | 4.79 | 0.9 | 0.06 | 56.31 | 0.59 | 350.74 | 2.32 | 45.09 | 4.28 | 11.22 | 3.76 | -32.17 | CC(C)N(C(C)C)P(OCc1ccccc1)OCc1ccccc1 | -0.04218098 | 1.838196 | -0.2377254 | -0.01749187 | -0.1276086 | 0.2202335 | 0.03700079 | 0.07297263 | -0.3694407 | 1.444408 | 1.413061 | 0.04145659 | 1.531385 | 0.05415964 | 107.2319 | -34.23925 | 115.8429 | 240.0922 | 2.081361 | -1.022701 | -0.6639095 | 1.68661 | -54.12105 | -7.621684 | 62.30161 | 1.964497 | -0.3597893 | -0.6022536 | -0.6284245 | 0.1961321 | 0.217808 | 1.972024 | 1.972857 | 0.09628017 | 0.08466792 | -15.45598 | -7.8343 | 0.2840725 | 0.02889623 | 0.0313468 | 0.0869766 | 395.5258 | 0.1804514 | 19.48937 | 3.934133 | 13.00399 | 35.00428 | 469.7114 | 390.2424 | 0.7488775 | 1.25321 | 0.6820455 | 2.415621 | 1.733576 | 1.249913 | 6.950729 | 2.30801 | 12.03708 | 9.729068 | 12.03708 | 4.813091 | 1.272408 | 8.945423 | 7.673015 | 8.945423 | -0.09788017 | -2.626047 | 2.155298 | 4.781345 | -0.9470655 | -4.715211 | -8.630367 | -1.840027 | 6.79034 | -7.998358 | 0.9593958 | 0.9165259 | 0.9656152 | 0.04908936 | 0.9333004 | 13.44943 | 12.35266 | 19.16797 | 6.815315 | 17.63869 | 71.3819 | 50.52556 | 108.6956 | 58.17008 | 50.52556 | 12.73919 | 9.018836 | 23.93553 | 14.91669 | 10.14214 | 26.02907 | 16.95934 | 35.14867 | 18.18933 | 16.95934 | 45.56052 | 20.77839 | 77.21162 | 56.43323 | 45.98974 | 155.2916 | 112.4306 | 195.2853 | 82.85474 | 179.3695 | 12.42347 | 4.93667 | 18.37027 | 13.4336 | 6.817207 | 102.5997 | 35.19943 | 150.4842 | 115.2848 | 133.2538 | 0.1873671 | 0 | 3.951428 | 3.951428 | 0 | 21.52562 | 16.78782 | 21.96504 | 5.177228 | 16.78782 | 0.265706 | 0 | 6.351313 | 6.351313 | 0 | 148.1778 | 97.04003 | 192.9681 | 95.92808 | 179.3695 | 64.22019 | 50.35508 | 81.25319 | 30.89812 | 50.35508 | 7.161712 | 0 | 28.57307 | 28.57307 | 0.1704825 | 372.5856 | 292.4492 | 393.5378 | 101.0886 | 393.5378 | 22.3698 | 0 | 103.4945 | 103.4945 | 0.4288609 | 3.772539 | 2.936287 | 4.8366 | 1.900312 | 3.725571 | 8.109136 | 5.787779 | 8.558003 | 2.770224 | 7.940123 | 8.300482 | 7.085789 | 10.65125 | 3.565466 | 8.86891 | 3.747139 | 2.841289 | 4.51984 | 1.678551 | 3.725571 | 6.766165 | 5.787779 | 7.402961 | 1.615182 | 6.587213 | 7.334692 | 6.939074 | 8.197848 | 1.258774 | 7.458519
654 | 95 | 0 | COP(N(C(C)C)C(C)C)N(C(C)C)C(C)C | 1 | 2.05 | 0.35 | 0.57 | 0.34 | 58.65 | 6.53 | 313.09 | 17.91 | 48.97 | 11 | 9.68 | 4.84 | -8.03 | COP(N(C(C)C)C(C)C)N(C(C)C)C(C)C | -0.0504948 | 1.774692 | -0.2108154 | 0.03105583 | -0.08987976 | 0.2418712 | 0.0167005 | 0.1124698 | -0.3988087 | 1.376652 | 1.254087 | 0.1727358 | 1.512271 | 0.09991653 | 138.1004 | 3.816392 | 166.4007 | 244.0842 | 2.095598 | -1.136007 | -0.5400806 | 1.676088 | -54.14083 | -3.592759 | 58.44823 | 1.950108 | -0.3320664 | -0.5704036 | -0.5941415 | 0.1947614 | 0.2307099 | 1.967936 | 1.970214 | 0.1021612 | 0.08870168 | -7.763191 | -4.170432 | 0.2605591 | 0.07314199 | 0.1225655 | 0.1356193 | 313.5061 | 0.2539257 | 18.21528 | 3.474401 | 12.88524 | 30.91702 | 390.2058 | 316.2615 | 0.8165399 | 1.032811 | 0.2266298 | 2.227516 | 2.000886 | 1.066057 | 3.182531 | 2.150098 | 5.395502 | 3.245404 | 2.671917 | 2.247383 | 1.703362 | 3.487983 | 1.784621 | 2.015097 | -0.2187484 | -1.169754 | 1.564758 | 2.734512 | -0.2835962 | -2.028635 | -4.074485 | -0.9959521 | 3.078533 | -1.731501 | 0.9278419 | 0.8907786 | 0.9511579 | 0.06037935 | 0.8907786 | 17.89768 | 14.69033 | 22.29857 | 7.60824 | 22.29857 | 79.61034 | 61.48455 | 81.96546 | 20.4809 | 61.48455 | 13.0976 | 10.15783 | 16.27846 | 6.120634 | 10.15783 | 25.93295 | 18.87962 | 29.44849 | 10.56887 | 20.56353 | 41.29729 | 36.83594 | 50.58637 | 13.75043 | 41.23125 | 107.6855 | 100.0688 | 114.0601 | 13.9913 | 106.707 | 11.90371 | 4.866594 | 16.52006 | 11.65347 | 7.932141 | 66.09936 | 52.70139 | 72.94303 | 20.24164 | 65.47576 | 0 | 0 | 0 | 0 | 0 | 21.77641 | 18.72274 | 22.05813 | 3.33539 | 19.97992 | 0 | 0 | 0 | 0 | 0 | 102.0434 | 95.0238 | 112.296 | 17.27218 | 106.3143 | 72.02882 | 60.7953 | 74.90978 | 14.11448 | 60.7953 | 7.58152 | 0.2060432 | 11.39722 | 11.19118 | 0.6892512 | 300.1694 | 296.5449 | 311.1232 | 14.57828 | 311.1232 | 10.44328 | 0.3337776 | 13.45029 | 13.11652 | 1.585265 | 3.814244 | 3.40136 | 4.185932 | 0.7845727 | 3.799447 | 5.303494 | 5.234846 | 5.767362 | 0.5325164 | 5.52128 | 7.687158 | 7.545673 | 7.879767 | 0.3340939 | 7.634376 | 3.814244 | 3.40136 | 4.185932 | 0.7845727 | 3.799447 | 5.298165 | 5.234846 | 5.767362 | 0.5325164 | 5.52128 | 7.233251 | 7.053528 | 7.546435 | 0.492907 | 7.261428
658 | 95 | 0 | FC(F)(C(C(F)(F)F)OP(OC(C(F)(F)F)C(F)(F)F)OC(C(F)(F)F)C(F)(F)F)F | 1 | 1.02 | 0 | 0.64 | 0.09 | 58.32 | 1.43 | 322.43 | 41.75 | 46.64 | 2.01 | 11.68 | 2.43 | -24.63 | FC(F)(F)C(OP(OC(C(F)(F)F)C(F)(F)F)OC(C(F)(F)F)C(F)(F)F)C(F)(F)F | 0.01438479 | 2.373485 | -0.3335488 | -0.04401557 | -0.1887822 | 0.2895333 | 0.06154666 | 0.07098585 | -0.5374163 | 1.5744 | 1.07408 | 0.6544447 | 1.946128 | 0.4156555 | 111.2012 | 21.04806 | 28.49925 | 284.0563 | 2.013544 | -0.8737277 | -0.7688034 | 1.642531 | -54.0229 | 3.512016 | 68.35767 | 1.973238 | -0.4574836 | -0.7208231 | -0.737915 | 0.1207913 | 0.1316956 | 1.973648 | 1.974668 | 0.08298219 | 0.07642141 | -4.786369 | -8.298384 | 0.3974462 | 0.01286429 | 0.5003206 | 0.3717278 | 391.8745 | 0.1522937 | 15.70405 | 4.277101 | 10.33315 | 32.52321 | 386.0481 | 343.5236 | 0.7464347 | 2.552278 | 0.548091 | 3.412882 | 2.864791 | 2.20659 | 6.656935 | 2.396816 | 9.655965 | 7.259149 | 7.214673 | 5.384508 | 1.042426 | 7.73402 | 6.691593 | 5.824843 | -2.13015 | -3.049473 | 2.277135 | 5.326608 | -2.1514 | -3.254358 | -7.300419 | -1.001992 | 6.298427 | -3.673443 | 0.9645776 | 0.9450068 | 0.9963044 | 0.05129757 | 0.9576852 | 12.29111 | 4.057974 | 15.81691 | 11.75893 | 13.54058 | 59.69201 | 55.49675 | 104.6051 | 49.10836 | 55.49675 | 11.1467 | 9.002101 | 24.75029 | 15.74819 | 9.223833 | 19.43701 | 18.96539 | 30.8521 | 11.88671 | 19.45173 | 74.73918 | 55.50017 | 91.18522 | 35.68505 | 70.36947 | 119.5602 | 105.265 | 130.1732 | 24.90821 | 122.8255 | 7.885531 | 1.983035 | 19.78747 | 17.80443 | 10.139 | 38.95467 | 11.58038 | 68.35762 | 56.77724 | 46.65889 | 0.05393436 | 0 | 3.936785 | 3.936785 | 0 | 18.55384 | 17.8264 | 22.14285 | 4.316449 | 18.55853 | 0.07768414 | 0 | 4.439456 | 4.439456 | 0 | 118.6717 | 99.50451 | 124.3235 | 24.81897 | 121.8698 | 58.45692 | 54.60354 | 85.48388 | 30.88033 | 54.60354 | 1.235095 | 0.8932026 | 19.63686 | 18.74366 | 0.8932026 | 389.0982 | 359.2514 | 390.0608 | 30.8094 | 388.8938 | 1.565113 | 0.9568779 | 25.50207 | 24.54519 | 0.9568779 | 4.588644 | 3.695845 | 5.046958 | 1.351114 | 4.423211 | 6.307596 | 6.053148 | 6.472577 | 0.4194294 | 6.320185 | 7.707109 | 5.553567 | 8.531835 | 2.978268 | 8.171542 | 4.588644 | 3.695845 | 5.046958 | 1.351114 | 4.423211 | 6.307596 | 6.053148 | 6.472577 | 0.4194294 | 6.320185 | 7.355272 | 5.553567 | 7.676159 | 2.122592 | 7.676159
660 | 95 | 0 | CC(N(P(OCCC#N)OCCC#N)C(C)C)C | 3 | 11.48 | 3.23 | 0.69 | 0.04 | 60.05 | 3.29 | 315.66 | 21.65 | 45.28 | 5.21 | 14.78 | 2.29 | -4.49 | CC(C)N(C(C)C)P(OCCC#N)OCCC#N | -0.02348966 | 1.848212 | -0.2546405 | -0.0007223154 | -0.1276814 | 0.2539182 | 0.0321288 | 0.09119254 | -0.4307634 | 1.434257 | 1.224717 | 0.305327 | 1.502542 | 0.0155977 | 109.3544 | -28.32093 | 119.2664 | 237.1177 | 2.112603 | -1.054479 | -0.6547894 | 1.709269 | -54.10297 | -1.55456 | 62.3446 | 1.966694 | -0.3797355 | -0.6238671 | -0.6453076 | 0.1661472 | 0.1980678 | 1.971975 | 1.973275 | 0.1068995 | 0.0867404 | -14.14631 | -12.59175 | 0.3064042 | 0.04568499 | 0.20954 | 0.06828441 | 310.7438 | 0.2287184 | 18.05648 | 4.003147 | 9.94355 | 31.90946 | 369.1286 | 323.1752 | 0.7701922 | 5.610429 | 2.118541 | 9.520697 | 7.402156 | 5.386964 | 18.35672 | 6.683871 | 42.0313 | 35.34743 | 21.54111 | 12.29246 | 3.441299 | 21.7552 | 18.3139 | 17.44064 | 0.3843921 | -7.047511 | 12.10824 | 19.15575 | -6.751157 | -12.67686 | -33.86344 | -5.248555 | 28.61488 | -10.68949 | 0.9622184 | 0.9240655 | 0.9646749 | 0.04060946 | 0.9240655 | 12.9729 | 12.42377 | 18.85974 | 6.435971 | 18.85974 | 71.07617 | 50.6563 | 104.1292 | 53.47292 | 50.6563 | 11.91167 | 9.738418 | 19.06998 | 9.331561 | 10.15469 | 25.00371 | 17.78247 | 36.35774 | 18.57527 | 17.78247 | 45.97277 | 25.53387 | 61.7781 | 36.24423 | 48.05959 | 105.0262 | 95.9643 | 112.9552 | 16.9909 | 104.3913 | 12.63975 | 6.30053 | 22.66475 | 16.36422 | 7.627783 | 56.86034 | 34.1862 | 76.69623 | 42.51003 | 56.33172 | 0.06339794 | 0 | 1.638933 | 1.638933 | 0 | 21.62471 | 17.49066 | 22.10729 | 4.616623 | 17.49066 | 0.08333531 | 0 | 2.389981 | 2.389981 | 0 | 100.5908 | 87.92354 | 111.5968 | 23.6733 | 104.3913 | 66.11551 | 50.36449 | 78.31211 | 27.94762 | 50.36449 | 4.960663 | 0.01255086 | 27.34204 | 27.32949 | 0.2918074 | 300.0281 | 266.6689 | 310.0748 | 43.40593 | 309.5788 | 7.787432 | 0.02272592 | 37.51131 | 37.48858 | 0.7198424 | 3.647203 | 3.361718 | 4.034106 | 0.6723876 | 3.887399 | 6.372787 | 5.480283 | 7.62669 | 2.146407 | 5.970651 | 8.128939 | 7.026987 | 8.700697 | 1.67371 | 8.055217 | 3.647201 | 3.361718 | 4.034106 | 0.6723876 | 3.887399 | 6.2447 | 5.480283 | 7.44621 | 1.965927 | 5.970651 | 7.437354 | 7.026987 | 7.887692 | 0.8607054 | 7.534669
685 | 95 | 0 | CC(C)N(C(C)C)P(OCC[Si](C)(C)C)OCC[Si](C)(C)C | 3 | 2.25 | 0 | [11 empty] | CC(C)N(C(C)C)P(OCC[Si](C)(C)C)OCC[Si](C)(C)C | -0.04256635 | 1.820278 | -0.2370418 | 0.02324611 | -0.1068978 | 0.2602879 | 0.02195657 | 0.09462942 | -0.3893033 | 1.444546 | 1.346477 | 0.1419695 | 1.554624 | 0.07027746 | 117.3927 | -19.84354 | 131.1186 | 240.903 | 2.052763 | -0.9896771 | -0.6764691 | 1.666146 | -54.12352 | -3.373647 | 61.9796 | 1.963813 | -0.356885 | -0.6008172 | -0.6267466 | 0.1997265 | 0.2216824 | 1.972596 | 1.97355 | 0.0973101 | 0.08366016 | -8.95561 | -5.581963 | 0.2865268 | 0.06010191 | 0.09806907 | 0.1100777 | 436.5744 | 0.164567 | 19.58302 | 4.42011 | 13.07532 | 36.24081 | 541.4223 | 445.9906 | 0.7204816 | 1.321351 | 0.5007024 | 2.306739 | 1.806036 | 1.094794 | 4.220949 | 2.998976 | 7.108749 | 4.109773 | 7.108749 | 3.249758 | 2.024656 | 5.801007 | 3.776351 | 5.801007 | -0.7837052 | -2.73201 | 1.794153 | 4.526163 | -2.73201 | -2.466053 | -5.557076 | -1.530514 | 4.026562 | -3.068998 | 0.9584622 | 0.9152296 | 0.9634004 | 0.04817081 | 0.9254237 | 13.5825 | 12.73407 | 19.8653 | 7.131234 | 18.74702 | 71.84729 | 51.56728 | 110.299 | 58.73173 | 51.56728 | 11.99364 | 9.226971 | 21.84895 | 12.62198 | 10.64836 | 24.64826 | 16.60687 | 38.81248 | 22.2056 | 16.60687 | 61.46196 | 20.60445 | 84.9948 | 64.39034 | 59.4206 | 150.1974 | 132.875 | 196.3481 | 63.47312 | 169.4767 | 10.75848 | 4.967001 | 25.41862 | 20.45162 | 5.958519 | 86.46371 | 47.0177 | 142.2216 | 95.20387 | 96.46035 | 0.028874 | 0 | 2.05834 | 2.05834 | 0 | 21.54642 | 16.51379 | 21.95458 | 5.440796 | 16.51379 | 0.2420281 | 0 | 4.284331 | 4.284331 | 0 | 144.8847 | 104.2479 | 186.0017 | 81.75383 | 164.7877 | 66.06942 | 51.47734 | 82.43925 | 30.96192 | 51.47734 | 5.777871 | 0.03660666 | 29.95471 | 29.9181 | 0.0899478 | 415.6782 | 350.0948 | 436.0946 | 85.99981 | 431.4086 | 19.39581 | 0.01145696 | 85.49002 | 85.47856 | 5.341189 | 4.266734 | 3.660886 | 4.850252 | 1.189366 | 4.578995 | 8.075287 | 7.124005 | 8.694954 | 1.570949 | 8.361204 | 8.099491 | 7.284476 | 10.23352 | 2.949047 | 7.54594 | 4.152693 | 3.396202 | 4.643007 | 1.246805 | 4.090061 | 6.914704 | 5.984753 | 7.824215 | 1.839463 | 7.263018 | 7.276061 | 7.00354 | 7.991296 | 0.9877567 | 7.497596
785 | 95 | 0 | CN(C)P(Oc(c12)ccc3c1cccc3)Oc4c2c5ccccc5cc4 | 4 | 5.59 | 3.95 | 0.63 | 0.03 | 57.61 | 0.94 | 331.21 | 6.85 | 48.96 | 1.63 | 8.65 | 0.96 | -26.17 | CN(P(OC1=CC=C(C=CC=C2)C2=[C@]13)OC4=[C@]3C(C=CC=C5)=C5C=C4)C | -0.0326346 | 1.917113 | -0.21907 | -0.05533 | -0.1372 | 0.16374 | 0.05748088 | 0.03111 | -0.36086 | 1.45923 | 1.43297 | 0.01426 | 1.49535 | 0.02586 | 98.3536 | -40.6616 | 83.3239 | 252.3985 | 2.186102 | -1.149825 | -0.607436 | 1.757261 | -54.099166 | -7.97 | 64.32 | 1.95688 | -0.37698 | -0.6285 | -0.6285 | 0.2222 | 0.2222 | 1.98076 | 1.98076 | 0.08576 | 0.08576 | -15.88226 | -7.912265 | 0.2626365 | -0.0120436 | 0.02626 | 0.03612 | 378.9691 | 0.1221214 | 20.34 | 4.59 | 12.75 | 36.35 | 429.04997 | 365.77373 | 0.752102 | 1.757895 | 1.757895 | 1.757895 | 0 | 1.757895 | 15.04762 | 15.04762 | 15.04762 | 0 | 15.04762 | 10.08849 | 10.08849 | 10.08849 | 0 | 10.08849 | 1.028841 | 1.028841 | 1.028841 | 0 | 1.028841 | -11.11733 | -11.11733 | -11.11733 | 0 | -11.11733 | 0.9295325 | 0.9295325 | 0.9295325 | 0 | 0.9295325 | 17.38362 | 17.38362 | 17.38362 | 0 | 17.38362 | 46.28024 | 46.28024 | 46.28024 | 0 | 46.28024 | 9.060672 | 9.060672 | 9.060672 | 0 | 9.060672 | 15.78061 | 15.78061 | 15.78061 | 0 | 15.78061 | 24.32103 | 24.32103 | 24.32103 | 0 | 24.32103 | 206.6853 | 206.6853 | 206.6853 | 0 | 206.6853 | 6.719937 | 6.719937 | 6.719937 | 0 | 6.719937 | 182.3643 | 182.3643 | 182.3643 | 0 | 182.3643 | 0 | 0 | 0 | 0 | 0 | 15.78061 | 15.78061 | 15.78061 | 0 | 15.78061 | 0 | 0 | 0 | 0 | 0 | 206.6853 | 206.6853 | 206.6853 | 0 | 206.6853 | 46.28024 | 46.28024 | 46.28024 | 0 | 46.28024 | 0 | 0 | 0 | 0 | 0 | 375.1955 | 375.1955 | 375.1955 | 0 | 375.1955 | 0 | 0 | 0 | 0 | 0 | 3.046606 | 3.046606 | 3.046606 | 0 | 3.046606 | 9.178995 | 9.178995 | 9.178995 | 0 | 9.178995 | 11.88568 | 11.88568 | 11.88568 | 0 | 11.88568 | 3.046606 | 3.046606 | 3.046606 | 0 | 3.046606 | 6.766797 | 6.766797 | 6.766797 | 0 | 6.766797 | 7.127721 | 7.127721 | 7.127721 | 0 | 7.127721
2059 | 95 | 0 | Cc(c1)c(OP(Oc2c3c4ccccc4cc2C)N(C)C)c3c5c1cccc5 | mono | 4.36 | 3.65 | 0.82 | 0.13 | 57.79 | 1.28 | 341.05 | 2.41 | 49.03 | 2.75 | 8.76 | 1.63 | -35.59 | CC1=CC2=CC=CC=C2C3=C1OP(N(C)C)OC4=C(C)C=C5C(C=CC=C5)=C34 | -0.0306905 | 1.915304 | -0.2162 | -0.05116 | -0.13368 | 0.16504 | 0.05413943 | 0.03248 | -0.3563 | 1.46065 | 1.43064 | 0.0222 | 1.48838 | 0.01784 | 102.3266 | -33.6524 | 91.931 | 248.7013 | 2.167882 | -1.13483 | -0.609011 | 1.74384 | -54.098527 | -8.37 | 64.05 | 1.95647 | -0.37713 | -0.62988 | -0.62988 | 0.22122 | 0.22122 | 1.98063 | 1.98063 | 0.08653 | 0.08653 | -16.45725 | -8.087252 | 0.2586926 | -0.0092745 | 0.03001 | 0.02773 | 413.3487 | 0.1213947 | 20.38 | 4.74 | 13.08 | 36.66 | 473.18479 | 393.90425 | 0.745499 | 2.052174 | 2.052174 | 2.052174 | 0 | 2.052174 | 13.82435 | 13.82435 | 13.82435 | 0 | 13.82435 | 8.898384 | 8.898384 | 8.898384 | 0 | 8.898384 | 1.564994 | 1.564994 | 1.564994 | 0 | 1.564994 | -10.46338 | -10.46338 | -10.46338 | 0 | -10.46338 | 0.9293933 | 0.9293933 | 0.9293933 | 0 | 0.9293933 | 17.36318 | 17.36318 | 17.36318 | 0 | 17.36318 | 50.17832 | 50.17832 | 50.17832 | 0 | 50.17832 | 9.930865 | 9.930865 | 9.930865 | 0 | 9.930865 | 15.83395 | 15.83395 | 15.83395 | 0 | 15.83395 | 33.54314 | 33.54314 | 33.54314 | 0 | 33.54314 | 213.2585 | 213.2585 | 213.2585 | 0 | 213.2585 | 5.903086 | 5.903086 | 5.903086 | 0 | 5.903086 | 177.8005 | 177.8005 | 177.8005 | 0 | 177.8005 | 0 | 0 | 0 | 0 | 0 | 15.83395 | 15.83395 | 15.83395 | 0 | 15.83395 | 0 | 0 | 0 | 0 | 0 | 213.0755 | 213.0755 | 213.0755 | 0 | 213.0755 | 50.0685 | 50.0685 | 50.0685 | 0 | 50.0685 | 0.10982 | 0.10982 | 0.10982 | 0 | 0.10982 | 410.3006 | 410.3006 | 410.3006 | 0 | 410.3006 | 0.2694006 | 0.2694006 | 0.2694006 | 0 | 0.2694006 | 3.474317 | 3.474317 | 3.474317 | 0 | 3.474317 | 9.189312 | 9.189312 | 9.189312 | 0 | 9.189312 | 11.86532 | 11.86532 | 11.86532 | 0 | 11.86532 | 3.474317 | 3.474317 | 3.474317 | 0 | 3.474317 | 6.761928 | 6.761928 | 6.761928 | 0 | 6.761928 | 7.111595 | 7.111595 | 7.111595 | 0 | 7.111595
2060 | 95 | 0 | CC(C)N(C(C)C)P(Oc1ccc2c(CCCC2)c13)Oc4c3c5c(CCCC5)cc4 | mono | 1.08 | 0.78 | 0.53 | 0.04 | 59.22 | 0.51 | 340.62 | 7.12 | 51.32 | 0.81 | 7.9 | 1.13 | -10.82 | CC(C)N(C(C)C)P(Oc1ccc2c(CCCC2)c13)Oc4c3c5c(CCCC5)cc4 | -0.03927427 | 1.875093 | -0.2265032 | -0.02628438 | -0.1263938 | 0.2002189 | 0.03989585 | 0.06004858 | -0.364204 | 1.465123 | 1.44247 | 0.01000851 | 1.533347 | 0.05378054 | 98.83715 | -44.9332 | 93.45584 | 247.9889 | 2.225756 | -1.178164 | -0.6092216 | 1.787386 | -54.11072 | -9.882692 | 63.52649 | 1.953813 | -0.3633233 | -0.6104357 | -0.6167886 | 0.1747271 | 0.2007627 | 1.948657 | 1.95707 | 0.1397688 | 0.09833379 | -16.77709 | -6.894394 | 0.2696417 | 0.01694902 | 0.02265211 | 0.06822449 | 459.5895 | 0.1330655 | 20.48514 | 4.880461 | 12.97369 | 37.96633 | 549.7942 | 447.1572 | 0.7258153 | 1.870402 | 1.272776 | 1.98284 | 0.7100647 | 1.914162 | 11.63315 | 11.28322 | 13.11757 | 1.834357 | 12.02146 | 8.282255 | 7.911111 | 9.743687 | 1.832576 | 8.575898 | -0.1164195 | -1.16547 | 0.7594924 | 1.924962 | -0.1529458 | -8.165835 | -9.485989 | -7.93894 | 1.547049 | -8.422952 | 0.9277541 | 0.9037017 | 0.9290419 | 0.02534024 | 0.9261244 | 17.76207 | 17.54586 | 21.00845 | 3.462592 | 17.94477 | 61.15561 | 49.19308 | 66.98078 | 17.7877 | 49.19308 | 10.11139 | 9.397453 | 10.22686 | 0.8294024 | 9.440335 | 26.08768 | 18.06905 | 28.05744 | 9.988389 | 18.09624 | 50.90063 | 43.86703 | 56.64962 | 12.78259 | 53.81173 | 217.6558 | 209.9754 | 239.4231 | 29.44767 | 209.9754 | 15.23145 | 8.579556 | 18.60246 | 10.0229 | 8.655907 | 166.6561 | 156.1637 | 187.5823 | 31.41862 | 156.1637 | 0 | 0 | 0 | 0 | 0 | 21.67417 | 17.95086 | 22.05081 | 4.099946 | 18.09624 | 0 | 0 | 0 | 0 | 0 | 217.6558 | 209.9754 | 239.4231 | 29.44767 | 209.9754 | 56.51445 | 49.19308 | 60.0935 | 10.90042 | 49.19308 | 4.641166 | 0 | 6.943761 | 6.943761 | 0 | 451.772 | 443.5253 | 459.4575 | 15.93223 | 459.1801 | 6.394463 | 0 | 9.609143 | 9.609143 | 0 | 3.804513 | 3.572387 | 4.110199 | 0.5378122 | 3.84638 | 9.202029 | 9.023643 | 9.397359 | 0.373716 | 9.21861 | 11.82998 | 10.7661 | 11.93165 | 1.165551 | 11.70604 | 3.80396 | 3.572387 | 4.02132 | 0.4489332 | 3.773688 | 6.751917 | 6.729733 | 6.823871 | 0.0941384 | 6.755534 | 7.207785 | 7.187943 | 7.581486 | 0.3935428 | 7.270781
2061 | 95 | 0 | C[C@@H](N(P(Oc1ccccc12)Oc3c2cccc3)[C@@H](c4ccccc4)C)c5ccccc5 | mono | 4.77 | 1.85 | 0.7 | 0.05 | 58.24 | 0.89 | 338.93 | 3.15 | 50.2 | 0.7 | 8.04 | 1.25 | -29.15 | C[C@H](c1ccccc1)N([C@H](C)c2ccccc2)P(Oc3ccccc34)Oc5c4cccc5 | -0.0311811 | 1.90047 | -0.2366857 | -0.03801334 | -0.1373495 | 0.1986724 | 0.04747963 | 0.04892112 | -0.3590871 | 1.484821 | 1.455723 | 0.02415694 | 1.530863 | 0.03143027 | 102.494 | -50.36183 | 113.2491 | 244.5948 | 2.24594 | -1.2104 | -0.5878021 | 1.798202 | -54.10006 | -10.13821 | 63.6165 | 1.950847 | -0.3718241 | -0.6216286 | -0.6348359 | 0.1681371 | 0.1955562 | 1.948373 | 1.958281 | 0.1324784 | 0.09934926 | -20.07378 | -9.935568 | 0.2779779 | 0.00726719 | 0.02909846 | 0.0460416 | 479.3957 | 0.1434298 | 20.87445 | 4.464752 | 13.76599 | 37.23006 | 546.7746 | 438.6023 | 0.7373462 | 1.345723 | 1.067096 | 1.751732 | 0.6846358 | 1.329891 | 13.3522 | 6.780048 | 17.66148 | 10.88143 | 13.87174 | 8.37742 | 4.091174 | 9.98346 | 5.892286 | 8.467088 | 1.75283 | -1.383589 | 6.333446 | 7.717035 | 2.281358 | -10.13025 | -14.36333 | -4.668073 | 9.695257 | -10.74845 | 0.9338343 | 0.9087366 | 0.944614 | 0.0358774 | 0.9226779 | 17.03526 | 15.54092 | 20.08451 | 4.543595 | 18.26887 | 68.76519 | 51.36438 | 95.30388 | 43.9395 | 51.36438 | 9.962913 | 9.792805 | 10.89101 | 1.0982 | 9.792805 | 29.42602 | 19.06684 | 44.0284 | 24.96156 | 19.06684 | 62.15389 | 44.70787 | 94.11135 | 49.40348 | 72.00664 | 209.0603 | 140.3758 | 219.9512 | 79.57543 | 170.0121 | 17.81615 | 8.898557 | 32.13019 | 23.23163 | 9.274037 | 142.4733 | 46.26445 | 170.241 | 123.9765 | 97.18636 | 0 | 0 | 0 | 0 | 0 | 21.93674 | 18.73111 | 22.35098 | 3.619876 | 19.05325 | 0 | 0 | 0 | 0 | 0 | 188.3937 | 124.9011 | 210.1088 | 85.20775 | 169.9852 | 59.14607 | 51.35183 | 61.12162 | 9.769795 | 51.35183 | 9.619118 | 0.01255086 | 34.18226 | 34.16971 | 0.01255086 | 449.573 | 404.321 | 477.8733 | 73.55221 | 476.8826 | 25.9225 | 0.02691189 | 64.41301 | 64.38609 | 0.02691189 | 3.928658 | 3.653827 | 4.600358 | 0.9465311 | 4.345879 | 7.865244 | 7.32311 | 8.35462 | 1.031511 | 8.086115 | 9.427836 | 9.009008 | 10.44128 | 1.432275 | 9.544606 | 3.878656 | 3.653827 | 4.176008 | 0.5221807 | 3.976014 | 7.309649 | 6.807237 | 7.839471 | 1.032234 | 6.807237 | 7.203144 | 7.132939 | 8.298078 | 1.165139 | 7.243084
2062 | 95 | 0 | C[C@@H](N(P(Oc(c12)ccc3c2cccc3)Oc(cc4)c1c5c4cccc5)[C@@H](c6cccc7c6cccc7)C)c(ccc8)c9c8cccc9 | mono | 2.79 | 0.53 | 0.67 | 0.13 | 59.05 | 2.29 | 345.03 | 8.15 | 49.05 | 1.31 | 10 | 1.12 | -27.43 | C[C@H](c1cccc2ccccc12)N([C@H](C)c3c4ccccc4ccc3)P(Oc5ccc6ccccc6c57)Oc8c7c9ccccc9cc8 | -0.03202053 | 1.921698 | -0.2185055 | -0.05723136 | -0.1378684 | 0.1612741 | 0.05893553 | 0.01282208 | -0.3213759 | 1.490605 | 1.476148 | 0.009321046 | 1.507334 | 0.008950167 | 101.6226 | -49.27984 | 107.0058 | 247.142 | 2.236024 | -1.209778 | -0.5791861 | 1.788965 | -54.09818 | -15.31056 | 64.43588 | 1.952398 | -0.3747697 | -0.6284568 | -0.6284568 | 0.2282855 | 0.2282855 | 1.97881 | 1.97881 | 0.08349821 | 0.08349821 | -28.97654 | -13.66598 | 0.2538599 | -0.02119526 | 0.0144574 | 0.01672843 | 686.0298 | 0.09864423 | 22.44001 | 5.153231 | 13.87392 | 42.30438 | 773.6675 | 585.385 | 0.6962482 | 1.101759 | 0.8198222 | 1.621382 | 0.8015603 | 0.8198222 | 18.52224 | 10.30772 | 25.29134 | 14.98362 | 10.30772 | 11.80347 | 5.389481 | 13.31683 | 7.927352 | 5.389481 | 2.005505 | -5.185203 | 7.009885 | 12.19509 | 2.903445 | -13.80897 | -20.32672 | -6.890379 | 13.43634 | -8.292926 | 0.9341107 | 0.902978 | 0.9450845 | 0.04210645 | 0.9426198 | 17.15729 | 15.82038 | 20.9698 | 5.14942 | 16.27631 | 67.67568 | 52.39355 | 112.6784 | 60.2849 | 52.39355 | 9.790584 | 9.596175 | 11.21105 | 1.614877 | 10.03546 | 29.34313 | 17.19363 | 44.79505 | 27.60142 | 17.19363 | 65.29958 | 47.977 | 127.3912 | 79.41422 | 88.41405 | 281.8929 | 217.7267 | 301.5603 | 83.83354 | 217.7267 | 18.11868 | 6.923889 | 31.42839 | 24.5045 | 6.923889 | 203.7718 | 117.7538 | 250.1787 | 132.4249 | 120.9223 | 1.85211e-06 | 0 | 0.3357354 | 0.3357354 | 0 | 21.63441 | 16.98968 | 22.42733 | 5.437658 | 16.98968 | 8.951604e-06 | 0 | 0.3829042 | 0.3829042 | 0 | 266.8845 | 210.017 | 285.8831 | 75.86611 | 217.7267 | 58.58874 | 52.18541 | 66.80507 | 14.61966 | 52.18541 | 9.086931 | 0.208135 | 45.87338 | 45.66524 | 0.208135 | 660.3509 | 573.6722 | 687.1328 | 113.4606 | 687.1328 | 22.55427 | 1.014771 | 101.7931 | 100.7783 | 1.014771 | 4.050071 | 3.895026 | 5.576518 | 1.681493 | 4.521259 | 9.895249 | 9.133336 | 10.05502 | 0.9216874 | 9.277223 | 11.39273 | 10.18925 | 11.77378 | 1.584526 | 11.76236 | 3.994775 | 3.895026 | 4.273905 | 0.3788797 | 4.117262 | 7.507498 | 6.829556 | 7.849224 | 1.019668 | 7.677253 | 7.820271 | 7.217323 | 8.209578 | 0.9922548 | 7.88289
2063 | 95 | 0 | N1(P(Oc(c23)ccc4c3cccc4)Oc(cc5)c2c6c5cccc6)CCCCC1 | mono | 6.18 | 2.07 | 0.63 | 0.03 | 71.71 | 19.67 | 341.56 | 6.81 | 52.47 | 2.15 | 19.24 | 17.63 | -4.89 | N1(CCCCC1)P(Oc2ccc3ccccc3c24)Oc5c4c6ccccc6cc5 | -0.0340349 | 1.913269 | -0.2178146 | -0.05444801 | -0.1361313 | 0.1633666 | 0.05671841 | 0.03078959 | -0.3553153 | 1.467356 | 1.441484 | 0.01539966 | 1.503934 | 0.02736418 | 100.8792 | -38.06399 | 90.12013 | 250.5815 | 2.181242 | -1.152382 | -0.5997827 | 1.752164 | -54.10109 | -10.06433 | 64.02967 | 1.955929 | -0.3736531 | -0.6321036 | -0.6321036 | 0.2343147 | 0.2343147 | 1.980945 | 1.980945 | 0.08096399 | 0.08096399 | -18.09709 | -8.032754 | 0.2606186 | -0.01176305 | 0.02587275 | 0.03657728 | 419.7746 | 0.111408 | 20.5827 | 4.647026 | 12.92948 | 37.07483 | 481.1096 | 403.9344 | 0.7350987 | 2.132529 | 2.06329 | 2.199012 | 0.1357224 | 2.199012 | 14.85395 | 14.55133 | 15.0144 | 0.4630671 | 15.0144 | 9.557197 | 8.988103 | 9.788357 | 0.8002541 | 9.363283 | 1.687551 | 1.398363 | 2.235071 | 0.8367073 | 2.171295 | -11.24475 | -11.53458 | -11.18672 | 0.3478574 | -11.53458 | 0.9310049 | 0.92847 | 0.9361217 | 0.007651717 | 0.9361217 | 17.20713 | 16.60095 | 17.4824 | 0.8814464 | 16.60095 | 46.76628 | 46.55112 | 48.11266 | 1.561536 | 46.55112 | 9.367378 | 9.280312 | 9.641149 | 0.3608371 | 9.641149 | 16.08058 | 15.98038 | 17.62663 | 1.646254 | 15.98038 | 33.92807 | 25.38037 | 50.02763 | 24.64726 | 50.02763 | 206.43 | 204.863 | 208.1491 | 3.286093 | 204.863 | 6.713179 | 6.195939 | 7.987574 | 1.791635 | 6.195939 | 172.502 | 154.8354 | 182.7687 | 27.93335 | 154.8354 | 0 | 0 | 0 | 0 | 0 | 16.08058 | 15.98038 | 17.62663 | 1.646254 | 15.98038 | 0 | 0 | 0 | 0 | 0 | 206.43 | 204.863 | 208.1491 | 3.286093 | 204.863 | 46.76628 | 46.55112 | 48.11266 | 1.561536 | 46.55112 | 0 | 0 | 0 | 0 | 0 | 417.5641 | 416.8712 | 419.3761 | 2.504925 | 416.8712 | 0 | 0 | 0 | 0 | 0 | 3.587899 | 3.182434 | 3.951676 | 0.7692415 | 3.951676 | 9.167698 | 9.113807 | 9.219495 | 0.1056879 | 9.113807 | 11.90065 | 11.85039 | 11.94927 | 0.09887575 | 11.94927 | 3.587866 | 3.182434 | 3.776303 | 0.5938694 | 3.73651 | 6.764288 | 6.744097 | 6.784703 | 0.04060612 | 6.744097 | 7.147667 | 7.118248 | 7.186439 | 0.06819043 | 7.186439
2064 | 95 | 0 | N1(C2=C(C=CC=C2)CCC1)P3Oc4ccc5ccccc5c4c6c7ccccc7ccc6O3 | mono | 2.25 | 0 | 0.56 | 0.1 | 59.44 | 0.26 | 335.61 | 6.72 | 48.01 | 2.88 | 11.44 | 3.14 | -32.21 | N1(CCCc2ccccc21)P(Oc3ccc4ccccc4c35)Oc6c5c7ccccc7cc6 | -0.03015328 | 1.9519 | -0.2203528 | -0.05757211 | -0.1389625 | 0.1627807 | 0.05932368 | 0.02587204 | -0.3436446 | 1.477565 | 1.448426 | 0.02339629 | 1.513355 | 0.01314912 | 102.1615 | -50.82849 | 96.16903 | 261.1439 | 2.176045 | -1.136585 | -0.6143687 | 1.750953 | -54.0924 | -11.40822 | 64.95732 | 1.956163 | -0.3834685 | -0.6173675 | -0.6173675 | 0.2034492 | 0.2034492 | 1.974086 | 1.974086 | 0.08739881 | 0.08739881 | -20.73721 | -9.328991 | 0.2595483 | -0.01575714 | 0.0291387 | 0.03578996 | 469.0959 | 0.1140205 | 21.08343 | 4.704973 | 13.47944 | 37.57456 | 529.9323 | 438.2752 | 0.722813 | 1.976416 | 0.8939004 | 2.303691 | 1.409791 | 1.066464 | 11.99185 | 9.791421 | 18.15885 | 8.367428 | 14.66331 | 8.294663 | 7.015405 | 11.45961 | 4.444208 | 8.574574 | 0.2634036 | -1.645791 | 2.948996 | 4.594787 | 2.948996 | -8.558066 | -13.87719 | -6.378298 | 7.498891 | -11.52357 | 0.9408481 | 0.91874 | 0.9469295 | 0.02818943 | 0.9236435 | 16.15613 | 15.26132 | 19.1885 | 3.927181 | 18.34299 | 53.49078 | 47.99761 | 57.93161 | 9.934002 | 47.99761 | 9.238595 | 8.910062 | 9.981068 | 1.071006 | 9.769795 | 22.25554 | 16.23453 | 25.06511 | 8.830573 | 16.23453 | 39.21276 | 26.80241 | 59.88069 | 33.07828 | 59.88069 | 208.2803 | 203.9302 | 216.8912 | 12.96096 | 209.3219 | 12.98917 | 6.464737 | 15.54737 | 9.082636 | 6.464737 | 168.887 | 143.5709 | 186.6954 | 43.12451 | 143.5709 | 0 | 0 | 0 | 0 | 0 | 19.64814 | 16.23453 | 20.46835 | 4.233822 | 16.23453 | 0 | 0 | 0 | 0 | 0 | 208.2803 | 203.9302 | 216.8912 | 12.96096 | 209.3219 | 50.87442 | 47.99761 | 52.35903 | 4.361422 | 47.99761 | 2.616365 | 0 | 5.57258 | 5.57258 | 0 | 457.1863 | 449.8448 | 469.8797 | 20.03498 | 469.8797 | 11.72754 | 0 | 17.82918 | 17.82918 | 0 | 3.552139 | 2.869909 | 3.905098 | 1.035188 | 3.905098 | 9.177887 | 9.088685 | 9.314517 | 0.2258318 | 9.249968 | 11.86711 | 11.65885 | 11.93746 | 0.2786124 | 11.78106 | 3.49383 | 2.869909 | 3.882345 | 1.012436 | 3.882345 | 6.977004 | 6.798083 | 7.12636 | 0.3282762 | 6.798148 | 7.229762 | 7.160082 | 7.533315 | 0.3732336 | 7.533315
2065 | 95 | 0 | CN(P(Oc(c12)ccc3c2cccc3)Oc(cc4)c1c5c4cccc5)CC6=CC=CC=C6 | mono | 8.03 | 0 | 0.45 | 0.02 | 61.86 | 0.51 | 339.63 | 2.59 | 54.49 | 0.97 | 7.37 | 0.57 | -27.43 | CN(Cc1ccccc1)P(Oc2ccc3ccccc3c24)Oc5c4c6ccccc6cc5 | -0.03143897 | 1.917247 | -0.219354 | -0.05559384 | -0.1374739 | 0.1637602 | 0.05770714 | 0.02849236 | -0.3422695 | 1.465925 | 1.43934 | 0.01717451 | 1.501944 | 0.02790594 | 99.74387 | -38.02012 | 84.76478 | 252.4868 | 2.177291 | -1.148798 | -0.6005329 | 1.749331 | -54.09787 | -10.59844 | 64.1371 | 1.955275 | -0.3773459 | -0.6303145 | -0.6303145 | 0.2240323 | 0.2240323 | 1.979651 | 1.979651 | 0.08451462 | 0.08451462 | -20.23924 | -9.640805 | 0.2617872 | -0.01340286 | 0.02658452 | 0.03601874 | 465.0679 | 0.1028961 | 20.81319 | 4.585707 | 13.41984 | 37.4657 | 525.1276 | 438.4898 | 0.7180239 | 1.673079 | 1.082556 | 1.899575 | 0.8170184 | 1.470631 | 14.7096 | 10.70366 | 17.66489 | 6.961223 | 16.59489 | 9.913867 | 5.785871 | 10.38753 | 4.601663 | 9.332114 | 0.8132156 | -1.095838 | 4.207363 | 5.3032 | 3.841522 | -10.72708 | -13.90278 | -8.40854 | 5.494238 | -13.17364 | 0.9303034 | 0.9186565 | 0.9371561 | 0.01849959 | 0.9283373 | 17.31129 | 16.55781 | 18.74741 | 2.189599 | 17.50631 | 47.85343 | 45.97169 | 87.14687 | 41.17517 | 45.97169 | 9.303236 | 8.968632 | 10.11181 | 1.143174 | 9.080544 | 16.79335 | 14.8759 | 43.06408 | 28.18818 | 15.79316 | 44.35474 | 24.28027 | 58.43572 | 34.15545 | 56.64516 | 205.9078 | 203.4547 | 222.803 | 19.34825 | 203.4547 | 7.411603 | 5.712731 | 29.58864 | 23.87591 | 6.712616 | 155.7228 | 121.6277 | 189.7908 | 68.16304 | 121.6277 | 0 | 0 | 0 | 0 | 0 | 16.76402 | 14.8759 | 22.23384 | 7.357939 | 15.79316 | 0 | 0 | 0 | 0 | 0 | 205.9078 | 203.4547 | 222.803 | 19.34825 | 203.4547 | 47.81254 | 45.97169 | 57.54463 | 11.57294 | 45.97169 | 0.0408905 | 0 | 29.60224 | 29.60224 | 0 | 462.2663 | 399.2241 | 464.5927 | 65.36863 | 464.5927 | 0.2963008 | 0 | 60.1645 | 60.1645 | 0 | 3.704783 | 3.020422 | 4.155186 | 1.134764 | 3.993502 | 9.161059 | 9.114747 | 9.345745 | 0.2309987 | 9.114747 | 11.89058 | 11.57383 | 11.91984 | 0.3460037 | 11.91984 | 3.555924 | 3.020422 | 3.848467 | 0.8280451 | 3.848467 | 6.830442 | 6.74556 | 7.037418 | 0.2918581 | 6.749562 | 7.150415 | 7.11906 | 7.617856 | 0.4987961 | 7.159068
2067 | 95 | 0 | C[C@H](c1ccccc1)N([C@H](C)c2ccccc2)P(Oc3ccc4ccccc4c35)Oc6c5c7ccccc7cc6 | mono | 1.02 | 0 | 0.86 | 0.39 | 56.5 | 1.92 | 336.72 | 1.74 | 42.69 | 5.69 | 13.81 | 4.01 | -19.77 | C[C@H](c1ccccc1)N([C@H](C)c2ccccc2)P(Oc3ccc4ccccc4c35)Oc6c5c7ccccc7cc6 | -0.0301567 | 1.903323 | -0.2186203 | -0.05506618 | -0.1368432 | 0.1635541 | 0.05724901 | 0.02607912 | -0.3303758 | 1.480398 | 1.459799 | 0.01373581 | 1.50626 | 0.01802297 | 97.48023 | -56.80446 | 106.5292 | 242.7161 | 2.238406 | -1.200616 | -0.592948 | 1.793564 | -54.09899 | -12.91479 | 63.8208 | 1.952128 | -0.3741274 | -0.6300543 | -0.6300543 | 0.2326355 | 0.2326355 | 1.979293 | 1.979293 | 0.08268909 | 0.08268909 | -24.50903 | -11.59424 | 0.2592257 | -0.01428998 | 0.02059915 | 0.02586173 | 583.245 | 0.1149684 | 21.61948 | 4.847232 | 13.7786 | 39.90333 | 661.6711 | 521.215 | 0.7046144 | 1.508586 | 1.173871 | 1.6648 | 0.4909291 | 1.408724 | 13.04678 | 12.20854 | 19.5663 | 7.357761 | 19.5663 | 8.783706 | 7.087799 | 11.73562 | 4.647822 | 10.05981 | 0.6723575 | -0.7762211 | 6.505002 | 7.281223 | 5.71813 | -9.456063 | -15.77794 | -8.218419 | 7.559521 | -15.77794 | 0.9331964 | 0.9051475 | 0.9414081 | 0.0362606 | 0.9160016 | 17.18979 | 15.99673 | 20.50598 | 4.509249 | 18.98344 | 67.05459 | 54.44247 | 95.48482 | 41.04234 | 54.44247 | 10.00983 | 9.885891 | 10.7906 | 0.9047075 | 10.01035 | 27.28771 | 20.72669 | 44.12672 | 23.40002 | 21.79247 | 50.34602 | 46.46813 | 100.9079 | 54.43973 | 55.03319 | 220.7116 | 206.3465 | 240.8744 | 34.52791 | 221.5232 | 15.44959 | 9.840917 | 31.21293 | 21.37202 | 10.94958 | 169.009 | 117.2017 | 176.0991 | 58.89738 | 166.49 | 0 | 0 | 0 | 0 | 0 | 21.92172 | 19.33146 | 22.33529 | 3.003838 | 20.11588 | 0 | 0 | 0 | 0 | 0 | 219.3505 | 201.347 | 237.2481 | 35.90115 | 211.0832 | 60.09744 | 52.78158 | 62.52 | 9.738418 | 52.78158 | 6.95715 | 0.8712386 | 35.16331 | 34.29208 | 1.660897 | 561.3207 | 515.8075 | 579.473 | 63.6655 | 567.2557 | 18.27731 | 3.209491 | 63.41289 | 60.2034 | 13.87864 | 3.751896 | 3.663463 | 4.776305 | 1.112842 | 4.500296 | 9.318734 | 9.100999 | 9.386593 | 0.2855937 | 9.269417 | 11.55875 | 10.45799 | 11.93606 | 1.478072 | 11.75198 | 3.731005 | 3.663463 | 4.18012 | 0.5166567 | 4.027727 | 7.452606 | 6.76237 | 7.940839 | 1.17847 | 7.826542 | 7.296159 | 7.188915 | 8.338399 | 1.149484 | 7.188915