## DSC-postcure
Kraken_ID | Tg_0_mass | Tg_1_mass | Tg_0 | Tg_1 | Tg_mean | CAS | SMILES | NAME
454 | 5.28 | 8.37 | 145.69 | 136.32 | 141.005 | 370-69-4 | FC(F)(COP(OCC(F)(F)F)OCC(F)(F)F)F | Tris(2,2,2-trifluoroethyl) phosphite
139 | 7.42 | 6.72 | 145.3 | 147.08 | 146.19 | 719-80-2 | CCOP(c1ccccc1)c2ccccc2 | Ethyl diphenylphosphinite
144 | 6.39 | 9.04 | 143.89 | 138.68 | 141.285 | 1638-86-4 | CCOP(OCC)c1ccccc1 | diethoxy(phenyl)phosphane
453 | 6.52 | 6.25 | 140.24 | 145.94 | 143.09 | 1795-31-9 | C[Si](C)(OP(O[Si](C)(C)C)O[Si](C)(C)C)C | tris(trimethylsilyl) phosphite
449 | 4.79 | 5.25 | 146.11 | 145.25 | 145.68 | 2283-11-6 | CCN(CC)P(N(CC)CC)N(CC)CC | Hexaethylphosphorous triamide
394 | 3.87 | 7.42 | 147.53 | 151.22 | 149.375 | 2622-08-4 | Cc1c(OP(Oc2c(C)cccc2)Oc3c(C)cccc3)cccc1 | Tri(o-tolyl) phosphite
143 | 4.72 | 7.5 | 127.53 | 148.5 | 138.015 | 2946-61-4 | COP(c1ccccc1)OC | Dimethoxyphenylphosphine
138 | 6.49 | 6.79 | 152.13 | 147.4 | 149.765 | 4020-99-9 | COP(c1ccccc1)c2ccccc2 | Diphenylmethoxyphosphine
141 | 3.59 | 8.42 | 139.79 | 144.68 | 142.235 | 13360-92-4 | c1(P(c2ccccc2)Oc3ccccc3)ccccc1 | Phenoxydiphenylphosphine
238 | 7.74 | #N/A | 146.58 | #N/A | #N/A | 13360-94-6 | CCCCOP(c1ccccc1)c2ccccc2 | BUTYL DIPHENYLPHOSPHINITE
191 | 10.7 | 4.59 | 135.91 | 135.69 | 135.8 | 31570-04-4 | CC(C)(c1cc(C(C)(C)C)c(OP(Oc2c(C(C)(C)C)cc(C(C)(C)C)cc2)Oc3c(C(C)(C)C)cc(C(C)(C)C)cc3)cc1)C | Tris(2,4-di-tert-butylphenyl) phosphite
658 | 7.85 | 6.88 | 137.49 | 137.54 | 137.515 | 66470-81-3 | FC(F)(C(C(F)(F)F)OP(OC(C(F)(F)F)C(F)(F)F)OC(C(F)(F)F)C(F)(F)F)F | tris(2,2,2-trifluoro-1-(trifluoromethyl)ethyl) phosphite
650 | 5.03 | 9.05 | 144.37 | 145.79 | 145.08 | 67746-43-4 | CCN(P(OCc1ccccc1)OCc2ccccc2)CC | Dibenzyl N,N-diethylphosphoramidite
654 | 6.85 | 4.41 | 151.01 | #N/A | #N/A | 92611-10-4 | COP(N(C(C)C)C(C)C)N(C(C)C)C(C)C | Methyl N,N,N′,N′-tetraisopropylphosphorodiamidite
660 | 5.87 | #N/A | 148.73 | #N/A | #N/A | 102690-88-0 | CC(N(P(OCCC#N)OCCC#N)C(C)C)C | Bis(2-cyanoethyl)-N,N-diisopropyl phosphoramidite
651 | 6.2 | 6.48 | 144.48 | 138.2 | 141.34 | 108549-23-1 | CC(N(P(OCc1ccccc1)OCc2ccccc2)C(C)C)C | Dibenzyl N,N-diisopropylphosphoramidite
685 | 5.15 | 4.58 | 150.42 | 151.37 | 150.895 | 121373-20-4 | CC(N(P(OCC[Si](C)(C)C)OCC[Si](C)(C)C)C(C)C)C | Bis[2-(trimethylsilyl)ethyl] N,N-diisopropylphosphoramidite
648 | 6.72 | 5.66 | 136.9 | 140.25 | 138.575 | 137348-86-8 | CC(N(P(OC(C)(C)C)OC(C)(C)C)C(C)C)C | Di-tert-butyl N,N-diisopropylphosphoramidite
785 | 9.6 | 8.69 | 145.86 | 138.21 | 142.035 | 157488-65-8 | CN(C)P(Oc(c12)ccc3c1cccc3)Oc4c2c5ccccc5cc4 | (R)-MonoPhos
2060 | 8.26 | 4.69 | 140.67 | 143.3 | 141.985 | 239113-48-5 | CC(C)N(C(C)C)P(Oc1ccc2c(CCCC2)c13)Oc4c3c5c(CCCC5)cc4 | (11bR)-N,N-Diisopropyl-8,9,10,11,12,13,14,15-octahydrodinaphtho[2,1-d:1',2'-f][1,3,2]dioxaphosphepin-4-amine
488 | 6.33 | 8.1 | 129.49 | 146.81 | 138.15 | 331465-71-5 | CC(C)CN1CCN2CCN(CC(C)C)P1N(CC(C)C)CC2 | 2,8,9-Triisobutyl-2,5,8,9-tetraaza-1-phosphabicyclo[3.3.3]undecane
2062 | 7.67 | 7.09 | 142.67 | 137.28 | 139.975 | 342813-25-6 | C[C@@H](N(P(Oc(c12)ccc3c2cccc3)Oc(cc4)c1c5c4cccc5)[C@@H](c6cccc7c6cccc7)C)c(ccc8)c9c8cccc9 | 11bS-N,N-Bis[(1R)-1-(1-naphthalenyl)ethyl]dinaphtho[2,1-d:1',2'-f][1,3,2]dioxaphosphepin-4-amine
2061 | 7.37 | 5.56 | 135.36 | 143.49 | 139.425 | 376355-58-7 | C[C@@H](N(P(Oc1ccccc12)Oc3c2cccc3)[C@@H](c4ccccc4)C)c5ccccc5 | N,N-Bis((S)-1-phenylethyl)dibenzo[d,f][1,3,2]dioxaphosphepin-6-amine
2067 | 6.13 | 9.29 | 151.76 | 146.72 | 149.24 | 415918-91-1 | C[C@@H](N(P(Oc(c12)ccc3c2cccc3)Oc(cc4)c1c5c4cccc5)[C@@H](c6ccccc6)C)c7ccccc7 | (R)-2,2-Binaphthoyl-(S,S)-di(1-phenylethyl)aminoylphosphine
498 | 8.53 | 6.15 | 148.08 | 148.16 | 148.12 | 443965-14-8 | CN(C)P1Oc2c([C@]3(CC4)CCc5c3c(O1)ccc5)c4ccc2 | (R)-SIPHOS
2065 | 4.14 | 3.9 | 142.4 | 147.61 | 145.005 | 490023-37-5 | CN(P(Oc(c12)ccc3c2cccc3)Oc(cc4)c1c5c4cccc5)CC6=CC=CC=C6 | (11bS)-N-Methyl-N-(phenylmethyl)-dinaphtho[2,1-d:1',2'-f][1,3,2]dioxaphosphepin-4-amine
2063 | 7.89 | 5.93 | 141.48 | 139.83 | 140.655 | 636559-55-2 | N1(P(Oc(c23)ccc4c3cccc4)Oc(cc5)c2c6c5cccc6)CCCCC1 | (R)-1-(Dinaphtho[2,1-d:1',2'-f][1,3,2]dioxaphosphepin-4-yl)piperidine
2059 | 7.9 | 9.79 | 134.17 | 138.44 | 136.305 | 864529-88-4 | Cc(c1)c(OP(Oc2c3c4ccccc4cc2C)N(C)C)c3c5c1cccc5 | (11bR)-N,N,2,6-Tetramethyldinaphtho[2,1-d:1',2'-f][1,3,2]dioxaphosphepin-4-amine
2064 | 9.24 | 4.57 | 142.57 | 142.34 | 142.455 | 1360145-09-0 | N1(C2=C(C=CC=C2)CCC1)P3Oc4ccc5ccccc5c4c6c7ccccc7ccc6O3 | 1-(11bR)-Dinaphtho[2,1-d:1',2'-f][1,3,2]dioxaphosphepin-4-yl-1,2,3,4-tetrahydroquinoline
150 | 7.72 | 5.4 | 143.22 | 141.79 | 142.505 | 102-85-2 | CCCCOP(OCCCC)OCCCC | tributyl phosphite
149 | 3.89 | 3.37 | 134.99 | 141.95 | 138.47 | 116-17-6 | CC(OP(OC(C)C)OC(C)C)C | Triisopropyl phosphite
11 | 7.07 | #N/A | 136.71 | 136.71 | 146.61 | 2622-14-2 | C1(P(C2CCCCC2)C3CCCCC3)CCCCC1 | Tricyclohexylphosphine

## DSC-cure
Kraken_ID | DHF | cure_0_mass | cure_1_mass | cure_2_mass | onset_0 | onset_1 | onset_2 | Hr_0 | Hr_1 | Hr_2 | Tmax_0 | Tmax_1 | Tmax_2 | Tonset_mean | Hr_mean | Tmax_mean | CAS | SMILES | Name
150 | 0 | 8.17 | 8.33 | 8.32 | 62 | 62.16 | 61.95 | 329.36 | 330.31 | 330.04 | 68.2 | 69.11 | 68.93 | 62.03667 | 329.9033 | 68.74667 | 102-85-2 | CCCCOP(OCCCC)OCCCC | tributyl phosphite
150 | 10 | 8.18 | 7.55 | 7.22 | 60.07 | 59.7 | 59.27 | 332.47 | 328.75 | 332.51 | 107.44 | 106.26 | 103.46 | 59.68 | 331.2433 | 105.72 | 102-85-2 | CCCCOP(OCCCC)OCCCC | tributyl phosphite
149 | 0 | 7.95 | 8.22 | 7.55 | 69.03 | 65.43 | 63.85 | 265.03 | 326.87 | 317.99 | 95.4 | 81.18 | 76.64 | 66.10333 | 303.2967 | 84.40667 | 116-17-6 | CC(OP(OC(C)C)OC(C)C)C | Triisopropyl phosphite
149 | 10 | 7.67 | 7.67 | 6.96 | 56.98 | 57.38 | 57.23 | 322.95 | 347.93 | 321.84 | 114.62 | 95.65 | 73.46 | 57.19667 | 330.9067 | 94.57667 | 116-17-6 | CC(OP(OC(C)C)OC(C)C)C | Triisopropyl phosphite
139 | 0 | 7.16 | 7.02 | 7.08 | 40.8 | 39.94 | 40.34 | 340.85 | 352.01 | 308.75 | 54.67 | 54.75 | 56.15 | 40.36 | 333.87 | 55.19 | 719-80-2 | CCOP(c1ccccc1)c2ccccc2 | Ethyl diphenylphosphinite
139 | 10 | 7.34 | 6.55 | 7.2 | 55.45 | 53.32 | 55.86 | 308.82 | 344.92 | 329.25 | 101.17 | 72.93 | 104.97 | 54.87667 | 327.6633 | 93.02333 | 719-80-2 | CCOP(c1ccccc1)c2ccccc2 | Ethyl diphenylphosphinite
144 | 0 | 8.49 | 8.47 | 8.39 | 50.51 | 47.86 | 44.13 | 353.65 | 329.71 | 342.58 | 57.09 | 58.39 | 54.85 | 47.5 | 341.98 | 56.77667 | 1638-86-4 | CCOP(OCC)c1ccccc1 | diethoxy(phenyl)phosphane
144 | 10 | 9.21 | 8.6 | 7.51 | 56.8 | 55.7 | 55.88 | 346.81 | 345.93 | 352.59 | 97.86 | 95.1 | 89.57 | 56.12667 | 348.4433 | 94.17667 | 1638-86-4 | CCOP(OCC)c1ccccc1 | diethoxy(phenyl)phosphane
453 | 0 | 8.46 | 8.33 | 8.99 | 53.97 | 53.38 | 53.74 | 348.1 | 350.9 | 340.83 | 59.85 | 60.14 | 59.98 | 53.69667 | 346.61 | 59.99 | 1795-31-9 | C[Si](C)(OP(O[Si](C)(C)C)O[Si](C)(C)C)C | tris(trimethylsilyl) phosphite
453 | 10 | 7.08 | 8.93 | 8.66 | 55.72 | 55.7 | 57.54 | 336.58 | 336.7 | 306.76 | 94.24 | 89.15 | 98.87 | 56.32 | 326.68 | 94.08667 | 1795-31-9 | C[Si](C)(OP(O[Si](C)(C)C)O[Si](C)(C)C)C | tris(trimethylsilyl) phosphite
449 | 0 | 8.1 | 6.85 | 8.21 | 45.94 | 38.5 | 41.27 | 338.23 | 266.96 | 326.64 | 55.64 | 54.49 | 55.27 | 41.90333 | 310.61 | 55.13333 | 2283-11-6 | CCN(CC)P(N(CC)CC)N(CC)CC | Hexaethylphosphorous triamide
449 | 10 | 7.6 | 7.8 | 8.12 | 49.03 | 48.87 | 46.69 | 329.12 | 338.73 | 280.66 | 70.68 | 69.27 | 66.1 | 48.19667 | 316.17 | 68.68333 | 2283-11-6 | CCN(CC)P(N(CC)CC)N(CC)CC | Hexaethylphosphorous triamide
394 | 0 | 7.89 | 6.87 | 6.75 | 44.34 | 41.27 | 44.2 | 341.9 | 318.06 | 341.29 | 55.15 | 55.93 | 54.11 | 43.27 | 333.75 | 55.06333 | 2622-08-4 | Cc1c(OP(Oc2c(C)cccc2)Oc3c(C)cccc3)cccc1 | Tri(o-tolyl) phosphite
394 | 10 | 8.01 | 7.34 | 7.64 | 52.52 | 54.11 | 53.75 | 347.26 | 326.73 | 341.22 | 71.82 | 97.53 | 96.35 | 53.46 | 338.4033 | 88.56667 | 2622-08-4 | Cc1c(OP(Oc2c(C)cccc2)Oc3c(C)cccc3)cccc1 | Tri(o-tolyl) phosphite
11 | 0 | 9.28 | 8.42 | 9.44 | 52.06 | 50.67 | 51.63 | 341.92 | 346.83 | 346.3 | 58.44 | 59.07 | 58.26 | 51.45333 | 345.0167 | 58.59 | 2622-14-2 | C1(P(C2CCCCC2)C3CCCCC3)CCCCC1 | Tricyclohexylphosphine
11 | 10 | 6.03 | 7.63 | #N/A | 57.03 | 54.45 | #N/A | 342.38 | 347.21 | #N/A | 97.07 | 96.72 | #N/A | 55.74 | 344.795 | 96.895 | 2622-14-2 | C1(P(C2CCCCC2)C3CCCCC3)CCCCC1 | Tricyclohexylphosphine
143 | 0 | 7.04 | 7.51 | #N/A | 47.22 | 45.74 | #N/A | 326.71 | 338.92 | #N/A | 55.99 | 57 | #N/A | 46.48 | 332.815 | 56.495 | 2946-61-4 | COP(c1ccccc1)OC | Dimethoxyphenylphosphine
143 | 10 | 7.96 | 7.19 | 7.77 | 52.94 | 50.06 | 50.78 | 327.76 | 328.09 | 320.97 | 69.69 | 69.96 | 70.86 | 51.26 | 325.6067 | 70.17 | 2946-61-4 | COP(c1ccccc1)OC | Dimethoxyphenylphosphine
138 | 0 | 6.83 | 7 | #N/A | 42.49 | 47.82 | #N/A | 356.41 | 342.03 | #N/A | 54.5 | 57.05 | #N/A | 45.155 | 349.22 | 55.775 | 4020-99-9 | COP(c1ccccc1)c2ccccc2 | Diphenylmethoxyphosphine
138 | 10 | 7.31 | 7.51 | 7.81 | 49.73 | 50.76 | 51.44 | 328.34 | 325.07 | 337.28 | 73.19 | 73.93 | 72.57 | 50.64333 | 330.23 | 73.23 | 4020-99-9 | COP(c1ccccc1)c2ccccc2 | Diphenylmethoxyphosphine
141 | 0 | 8.33 | 8.87 | 8.54 | 43.94 | 38.82 | 33.05 | 338.34 | 345.52 | 343.72 | 54.31 | 54.47 | 53.31 | 38.60333 | 342.5267 | 54.03 | 13360-92-4 | c1(P(c2ccccc2)Oc3ccccc3)ccccc1 | Phenoxydiphenylphosphine
141 | 10 | 8.21 | 7.69 | 8.14 | 54.02 | 53.91 | 53.29 | 345.72 | 323.46 | 344.33 | 97.6 | 74.02 | 93.4 | 53.74 | 337.8367 | 88.34 | 13360-92-4 | c1(P(c2ccccc2)Oc3ccccc3)ccccc1 | Phenoxydiphenylphosphine
238 | 0 | 8 | 8.3 | 7.62 | 42.71 | 51.03 | 38.57 | 313.82 | 313.29 | 326.91 | 56.73 | 67.17 | 52.2 | 44.10333 | 318.0067 | 58.7 | 13360-94-6 | CCCCOP(c1ccccc1)c2ccccc2 | BUTYL DIPHENYLPHOSPHINITE
238 | 10 | 8.59 | 7.74 | #N/A | 52.19 | 50.91 | #N/A | 316.41 | 298.61 | #N/A | 73.04 | 73.66 | #N/A | 51.55 | 307.51 | 73.35 | 13360-94-6 | CCCCOP(c1ccccc1)c2ccccc2 | BUTYL DIPHENYLPHOSPHINITE
191 | 0 | 9.07 | 7.51 | 8.35 | 52.97 | 51.71 | 53.02 | 328.31 | 340.5 | 348.75 | 59.02 | 58.96 | 53.02 | 52.56667 | 339.1867 | 57 | 31570-04-4 | CC(C)(c1cc(C(C)(C)C)c(OP(Oc2c(C(C)(C)C)cc(C(C)(C)C)cc2)Oc3c(C(C)(C)C)cc(C(C)(C)C)cc3)cc1)C | Tris(2,4-di-tert-butylphenyl) phosphite
191 | 10 | 9.05 | 8.73 | 7.53 | 56.03 | 54.15 | 57.05 | 347.05 | 346.92 | 349.81 | 100.72 | 99.88 | 101.66 | 55.74333 | 347.9267 | 100.7533 | 31570-04-4 | CC(C)(c1cc(C(C)(C)C)c(OP(Oc2c(C(C)(C)C)cc(C(C)(C)C)cc2)Oc3c(C(C)(C)C)cc(C(C)(C)C)cc3)cc1)C | Tris(2,4-di-tert-butylphenyl) phosphite
658 | 0 | 8.62 | 8 | 9.3 | 47.75 | 44.31 | 47.84 | 274.77 | 344.27 | 347.46 | 56.9 | 58.31 | 59.76 | 46.63333 | 322.1667 | 58.32333 | 66470-81-3 | FC(F)(C(C(F)(F)F)OP(OC(C(F)(F)F)C(F)(F)F)OC(C(F)(F)F)C(F)(F)F)F | tris(2,2,2-trifluoro-1-(trifluoromethyl)ethyl) phosphite
658 | 10 | 8.34 | 8.81 | 8.97 | 54.89 | 54.78 | 57.24 | 346.18 | 348.89 | 339.5 | 80.13 | 94.59 | 101.44 | 55.63667 | 344.8567 | 92.05333 | 66470-81-3 | FC(F)(C(C(F)(F)F)OP(OC(C(F)(F)F)C(F)(F)F)OC(C(F)(F)F)C(F)(F)F)F | tris(2,2,2-trifluoro-1-(trifluoromethyl)ethyl) phosphite
650 | 0 | 7.26 | 7.15 | 8.76 | 41.78 | 41.13 | 41 | 322.76 | 333.01 | 336.42 | 54.77 | 54.92 | 54.15 | 41.30333 | 330.73 | 54.61333 | 67746-43-4 | CCN(P(OCc1ccccc1)OCc2ccccc2)CC | Dibenzyl N,N-diethylphosphoramidite
650 | 10 | 6.67 | 7.63 | #N/A | 47.22 | 46 | #N/A | 333.98 | 298.51 | #N/A | 64.91 | 61.22 | #N/A | 46.61 | 316.245 | 63.065 | 67746-43-4 | CCN(P(OCc1ccccc1)OCc2ccccc2)CC | Dibenzyl N,N-diethylphosphoramidite
660 | 0 | 7.2 | 7.59 | 6.46 | 49.27 | 47.15 | 39.36 | 336.19 | 319.91 | 293.09 | 61.62 | 62.27 | 56.25 | 45.26 | 316.3967 | 60.04667 | 102690-88-0 | CC(N(P(OCCC#N)OCCC#N)C(C)C)C | Bis(2-cyanoethyl)-N,N-diisopropyl phosphoramidite
660 | 10 | 6.54 | 8.3 | 9.31 | 53.36 | 55.19 | 53.67 | 327.68 | 322.47 | 328.09 | 73.96 | 73.86 | 72.27 | 54.07333 | 326.08 | 73.36333 | 102690-88-0 | CC(N(P(OCCC#N)OCCC#N)C(C)C)C | Bis(2-cyanoethyl)-N,N-diisopropyl phosphoramidite
651 | 0 | 10.19 | 7.83 | 9.31 | 49.32 | 40.75 | 45.2 | 348.87 | 350.57 | 347.65 | 56.99 | 55.91 | 56.03 | 45.09 | 349.03 | 56.31 | 108549-23-1 | CC(N(P(OCc1ccccc1)OCc2ccccc2)C(C)C)C | Dibenzyl N,N-diisopropylphosphoramidite
651 | 10 | 7.66 | 7.86 | 7.94 | 55.08 | 55.74 | 56.17 | 332.37 | 341.66 | 348.62 | 99.1 | 99.74 | 98.45 | 55.66333 | 340.8833 | 99.09667 | 108549-23-1 | CC(N(P(OCc1ccccc1)OCc2ccccc2)C(C)C)C | Dibenzyl N,N-diisopropylphosphoramidite
685 | 0 | 7.58 | 6.27 | #N/A | 39.1 | 35.85 | #N/A | 338.33 | 336.67 | #N/A | 53.74 | 52.27 | #N/A | 37.475 | 337.5 | 53.005 | 121373-20-4 | CC(N(P(OCC[Si](C)(C)C)OCC[Si](C)(C)C)C(C)C)C | Bis[2-(trimethylsilyl)ethyl] N,N-diisopropylphosphoramidite
685 | 10 | 6.86 | 6.86 | #N/A | 50.71 | 53.97 | #N/A | 340.93 | 328.46 | #N/A | 90.47 | 95.17 | #N/A | 52.34 | 334.695 | 92.82 | 121373-20-4 | CC(N(P(OCC[Si](C)(C)C)OCC[Si](C)(C)C)C(C)C)C | Bis[2-(trimethylsilyl)ethyl] N,N-diisopropylphosphoramidite
648 | 0 | 9.49 | 9.37 | 8.97 | 48.07 | 49.61 | 50.05 | 340.79 | 329.09 | 332.99 | 56.22 | 57.76 | 57.58 | 49.24333 | 334.29 | 57.18667 | 137348-86-8 | CC(N(P(OC(C)(C)C)OC(C)(C)C)C(C)C)C | Di-tert-butyl N,N-diisopropylphosphoramidite
648 | 10 | 7.57 | 8.34 | 9.24 | 54.8 | 55.27 | 57.63 | 339.81 | 337.81 | 330.44 | 96.3 | 97.22 | 103.63 | 55.9 | 336.02 | 99.05 | 137348-86-8 | CC(N(P(OC(C)(C)C)OC(C)(C)C)C(C)C)C | Di-tert-butyl N,N-diisopropylphosphoramidite
785 | 0 | 7.57 | 8.17 | 8.68 | 50.12 | 49.67 | 47.09 | 331.49 | 322.08 | 334.12 | 57.73 | 58.48 | 56.62 | 48.96 | 329.23 | 57.61 | 157488-65-8 | CN(C)P(Oc(c12)ccc3c1cccc3)Oc4c2c5ccccc5cc4 | (R)-MonoPhos
785 | 10 | 7.86 | 7.77 | 7.32 | 55.71 | 55.86 | 52.08 | 329.63 | 339.35 | 336.87 | 95.3 | 96.75 | 76.4 | 54.55 | 335.2833 | 89.48333 | 157488-65-8 | CN(C)P(Oc(c12)ccc3c1cccc3)Oc4c2c5ccccc5cc4 | (R)-MonoPhos
2060 | 0 | 8.62 | 8.61 | 8.56 | 51.18 | 50.55 | 52.17 | 347.48 | 352.67 | 337.79 | 58.72 | 59.74 | 59.2 | 51.3 | 345.98 | 59.22 | 239113-48-5 | CC(C)N(C(C)C)P(Oc1ccc2c(CCCC2)c13)Oc4c3c5c(CCCC5)cc4 | (11bR)-N,N-Diisopropyl-8,9,10,11,12,13,14,15-octahydrodinaphtho[2,1-d:1',2'-f][1,3,2]dioxaphosphepin-4-amine
2060 | 10 | 9.04 | 8.88 | 8.69 | 54.13 | 54.91 | 54.16 | 340.59 | 331.91 | 345.76 | 73.56 | 73.38 | 72.58 | 54.4 | 339.42 | 73.17333 | 239113-48-5 | CC(C)N(C(C)C)P(Oc1ccc2c(CCCC2)c13)Oc4c3c5c(CCCC5)cc4 | (11bR)-N,N-Diisopropyl-8,9,10,11,12,13,14,15-octahydrodinaphtho[2,1-d:1',2'-f][1,3,2]dioxaphosphepin-4-amine
488 | 0 | 7.67 | 7.37 | 7.14 | 52.4 | 51.24 | 52.02 | 340.71 | 329.96 | 336.67 | 65.21 | 64.33 | 65.41 | 51.88667 | 335.78 | 64.98333 | 331465-71-5 | CC(C)CN1CCN2CCN(CC(C)C)P1N(CC(C)C)CC2 | 2,8,9-Triisobutyl-2,5,8,9-tetraaza-1-phosphabicyclo[3.3.3]undecane
488 | 10 | 8.12 | 8.01 | 7.21 | 54.84 | 54.48 | 53.02 | 342.4 | 334.92 | 325.14 | 103.52 | 72.1 | 66.77 | 54.11333 | 334.1533 | 80.79667 | 331465-71-5 | CC(C)CN1CCN2CCN(CC(C)C)P1N(CC(C)C)CC2 | 2,8,9-Triisobutyl-2,5,8,9-tetraaza-1-phosphabicyclo[3.3.3]undecane
2062 | 0 | 8.49 | 8.25 | 6.64 | 48.58 | 48.01 | 50.51 | 356.05 | 353.29 | 341.81 | 57.51 | 57.96 | 61.68 | 49.03333 | 350.3833 | 59.05 | 342813-25-6 | C[C@@H](N(P(Oc(c12)ccc3c2cccc3)Oc(cc4)c1c5c4cccc5)[C@@H](c6cccc7c6cccc7)C)c(ccc8)c9c8cccc9 | 11bS-N,N-Bis[(1R)-1-(1-naphthalenyl)ethyl]dinaphtho[2,1-d:1',2'-f][1,3,2]dioxaphosphepin-4-amine
2062 | 10 | 6.64 | 5.85 | 7.84 | 55 | 57.57 | 55.39 | 408.44 | 318.53 | 346.91 | 97.94 | 106.4 | 75.6 | 55.98667 | 357.96 | 93.31333 | 342813-25-6 | C[C@@H](N(P(Oc(c12)ccc3c2cccc3)Oc(cc4)c1c5c4cccc5)[C@@H](c6cccc7c6cccc7)C)c(ccc8)c9c8cccc9 | 11bS-N,N-Bis[(1R)-1-(1-naphthalenyl)ethyl]dinaphtho[2,1-d:1',2'-f][1,3,2]dioxaphosphepin-4-amine
2061 | 0 | 8.1 | 8.74 | 8.41 | 50.75 | 49.42 | 50.41 | 351.71 | 336.78 | 344.23 | 57.35 | 58.24 | 59.13 | 50.19333 | 344.24 | 58.24 | 376355-58-7 | C[C@@H](N(P(Oc1ccccc12)Oc3c2cccc3)[C@@H](c4ccccc4)C)c5ccccc5 | N,N-Bis((S)-1-phenylethyl)dibenzo[d,f][1,3,2]dioxaphosphepin-6-amine
2061 | 10 | 7.59 | 8.42 | 7.43 | 55.91 | 55.24 | 57.9 | 338.7 | 338.79 | 324.96 | 98.67 | 94.4 | 103.16 | 56.35 | 334.15 | 98.74333 | 376355-58-7 | C[C@@H](N(P(Oc1ccccc12)Oc3c2cccc3)[C@@H](c4ccccc4)C)c5ccccc5 | N,N-Bis((S)-1-phenylethyl)dibenzo[d,f][1,3,2]dioxaphosphepin-6-amine
2067 | 0 | 8.96 | 9.78 | 9.41 | 48.77 | 37.46 | 41.77 | 341.73 | 340.69 | 336.6 | 58.04 | 54.34 | 57.11 | 42.66667 | 339.6733 | 56.49667 | 415918-91-1 | C[C@@H](N(P(Oc(c12)ccc3c2cccc3)Oc(cc4)c1c5c4cccc5)[C@@H](c6ccccc6)C)c7ccccc7 | (R)-2,2-Binaphthoyl-(S,S)-di(1-phenylethyl)aminoylphosphine
2067 | 10 | 8.05 | 8.28 | 9.44 | 54.73 | 53.15 | 53.85 | 337.31 | 335.34 | 334.76 | 95.46 | 74.02 | 93.12 | 53.91 | 335.8033 | 87.53333 | 415918-91-1 | C[C@@H](N(P(Oc(c12)ccc3c2cccc3)Oc(cc4)c1c5c4cccc5)[C@@H](c6ccccc6)C)c7ccccc7 | (R)-2,2-Binaphthoyl-(S,S)-di(1-phenylethyl)aminoylphosphine
498 | 0 | 8.04 | 9.89 | 8.7 | 51.92 | 45.29 | 45.13 | 341.83 | 349.44 | 343.71 | 58.56 | 56.92 | 55.41 | 47.44667 | 344.9933 | 56.96333 | 443965-14-8 | CN(C)P1Oc2c([C@]3(CC4)CCc5c3c(O1)ccc5)c4ccc2 | (R)-SIPHOS
498 | 10 | 8.55 | 8.1 | 7.89 | 57.72 | 58.53 | 58.12 | 324.03 | 332.03 | 340.42 | 99.2 | 102.88 | 99.18 | 58.12333 | 332.16 | 100.42 | 443965-14-8 | CN(C)P1Oc2c([C@]3(CC4)CCc5c3c(O1)ccc5)c4ccc2 | (R)-SIPHOS
2065 | 0 | 9.43 | 9.33 | 9.45 | 54.65 | 53.44 | 55.35 | 345.73 | 345.28 | 347.22 | 62.21 | 61.28 | 62.09 | 54.48 | 346.0767 | 61.86 | 490023-37-5 | CN(P(Oc(c12)ccc3c2cccc3)Oc(cc4)c1c5c4cccc5)CC6=CC=CC=C6 | (11bS)-N-Methyl-N-(phenylmethyl)-dinaphtho[2,1-d:1',2'-f][1,3,2]dioxaphosphepin-4-amine
2065 | 10 | 9.22 | 9.19 | #N/A | 56.17 | 57.12 | #N/A | 341.43 | 333.14 | #N/A | 98.36 | 104.29 | #N/A | 56.645 | 337.285 | 101.325 | 490023-37-5 | CN(P(Oc(c12)ccc3c2cccc3)Oc(cc4)c1c5c4cccc5)CC6=CC=CC=C6 | (11bS)-N-Methyl-N-(phenylmethyl)-dinaphtho[2,1-d:1',2'-f][1,3,2]dioxaphosphepin-4-amine
2063 | 0 | 8.61 | 8.15 | #N/A | 52.02 | 50.55 | #N/A | 341.22 | 347.25 | #N/A | 61.02 | 59.71 | #N/A | 51.285 | 344.235 | 60.365 | 636559-55-2 | N1(P(Oc(c23)ccc4c3cccc4)Oc(cc5)c2c6c5cccc6)CCCCC1 | (R)-1-(Dinaphtho[2,1-d:1',2'-f][1,3,2]dioxaphosphepin-4-yl)piperidine
2063 | 10 | 8.67 | 5.79 | 7.36 | 54.74 | 55.28 | 56.02 | 353.57 | 343.2 | 333.18 | 94.43 | 96.18 | 97.87 | 55.34667 | 343.3167 | 96.16 | 636559-55-2 | N1(P(Oc(c23)ccc4c3cccc4)Oc(cc5)c2c6c5cccc6)CCCCC1 | (R)-1-(Dinaphtho[2,1-d:1',2'-f][1,3,2]dioxaphosphepin-4-yl)piperidine
2059 | 0 | 8.07 | 7.64 | 8.75 | 52.19 | 47.08 | 47.78 | 341.49 | 343.03 | 342.57 | 59.23 | 57.39 | 56.71 | 49.01667 | 342.3633 | 57.77667 | 864529-88-4 | Cc(c1)c(OP(Oc2c3c4ccccc4cc2C)N(C)C)c3c5c1cccc5 | (11bR)-N,N,2,6-Tetramethyldinaphtho[2,1-d:1',2'-f][1,3,2]dioxaphosphepin-4-amine
2059 | 10 | 8.67 | 8.25 | 8.67 | 56.42 | 56.96 | 56.64 | 350.04 | 350.13 | 325.55 | 102.16 | 101.92 | 99.49 | 56.67333 | 341.9067 | 101.19 | 864529-88-4 | Cc(c1)c(OP(Oc2c3c4ccccc4cc2C)N(C)C)c3c5c1cccc5 | (11bR)-N,N,2,6-Tetramethyldinaphtho[2,1-d:1',2'-f][1,3,2]dioxaphosphepin-4-amine
2064 | 0 | 8.47 | 8.38 | 8.6 | 51.31 | 46.56 | 46.07 | 332.61 | 343.45 | 345.81 | 59.15 | 59.55 | 59.64 | 47.98 | 340.6233 | 59.44667 | 1360145-09-0 | N1(C2=C(C=CC=C2)CCC1)P3Oc4ccc5ccccc5c4c6c7ccccc7ccc6O3 | 1-(11bR)-Dinaphtho[2,1-d:1',2'-f][1,3,2]dioxaphosphepin-4-yl-1,2,3,4-tetrahydroquinoline
2064 | 10 | 7.4 | 7.52 | 7.49 | 57.09 | 57.32 | 57.37 | 332.03 | 330.09 | 327.87 | 97.27 | 103.01 | 102.2 | 57.26 | 329.9967 | 100.8267 | 1360145-09-0 | N1(C2=C(C=CC=C2)CCC1)P3Oc4ccc5ccccc5c4c6c7ccccc7ccc6O3 | 1-(11bR)-Dinaphtho[2,1-d:1',2'-f][1,3,2]dioxaphosphepin-4-yl-1,2,3,4-tetrahydroquinoline
654 | 0 | 5.95 | 8.98 | 9.36 | 59.06 | 50.58 | 54.38 | 314.36 | 333.07 | 326.76 | 65.49 | 57.96 | 72.36 | 54.67333 | 324.73 | 65.27 | 92611-10-4 | COP(N(C(C)C)C(C)C)N(C(C)C)C(C)C | Methyl N,N,N′,N′-tetraisopropylphosphorodiamidite
654 | 10 | 9.66 | 9 | 9 | 55.12 | 54.64 | 51.72 | 333.2 | 328.15 | 336.58 | 72.87 | 72.07 | 58.94 | 53.82667 | 332.6433 | 67.96 | 92611-10-4 | COP(N(C(C)C)C(C)C)N(C(C)C)C(C)C | Methyl N,N,N′,N′-tetraisopropylphosphorodiamidite
454 | 0 | 8.1 | 7.57 | 9.58 | 54.94 | 55.28 | 55.57 | 338.93 | 342.5 | 341.7 | 60.58 | 61.84 | 62.34 | 55.26333 | 341.0433 | 61.58667 | 370-69-4 | FC(F)(COP(OCC(F)(F)F)OCC(F)(F)F)F | Tris(2,2,2-trifluoroethyl) phosphite
454 | 10 | 9.3 | 7.35 | 9.37 | 57.08 | 58.26 | 58.52 | 342.11 | 350.03 | 345.4 | 99.45 | 95.65 | 108.14 | 57.95333 | 345.8467 | 101.08 | 370-69-4 | FC(F)(COP(OCC(F)(F)F)OCC(F)(F)F)F | Tris(2,2,2-trifluoroethyl) phosphite

## Front_rate-and-T_max
Kraken_ID | DCPD | ENB | DHF | T_max | Front_rate_mm/s | FROMP_worked | CAS | SMILES | Name
11 | 0 | 100 | 0 | 106.3296 | 2.54 | TRUE | 2622-14-2 | C1(P(C2CCCCC2)C3CCCCC3)CCCCC1 | Tricyclohexylphosphine
11 | 0 | 100 | 0 | 95.983 | 2.62 | TRUE | 2622-14-2 | C1(P(C2CCCCC2)C3CCCCC3)CCCCC1 | Tricyclohexylphosphine
11 | 0 | 100 | 0 | 89.3732 | 2.53 | TRUE | 2622-14-2 | C1(P(C2CCCCC2)C3CCCCC3)CCCCC1 | Tricyclohexylphosphine
11 | 0 | 100 | 10 | 103.791 | 1.41 | TRUE | 2622-14-2 | C1(P(C2CCCCC2)C3CCCCC3)CCCCC1 | Tricyclohexylphosphine
11 | 0 | 100 | 10 | 126.3622 | 1.43 | TRUE | 2622-14-2 | C1(P(C2CCCCC2)C3CCCCC3)CCCCC1 | Tricyclohexylphosphine
11 | 0 | 100 | 10 | 132.5106 | 1.42 | TRUE | 2622-14-2 | C1(P(C2CCCCC2)C3CCCCC3)CCCCC1 | Tricyclohexylphosphine
11 | 20 | 80 | 0 | 117.3122 | 1.8 | TRUE | 2622-14-2 | C1(P(C2CCCCC2)C3CCCCC3)CCCCC1 | Tricyclohexylphosphine
11 | 20 | 80 | 0 | 95.0346 | 1.87 | TRUE | 2622-14-2 | C1(P(C2CCCCC2)C3CCCCC3)CCCCC1 | Tricyclohexylphosphine
11 | 20 | 80 | 0 | 108.1972 | 1.83 | TRUE | 2622-14-2 | C1(P(C2CCCCC2)C3CCCCC3)CCCCC1 | Tricyclohexylphosphine
11 | 20 | 80 | 10 | 118.4418 | 1.19 | TRUE | 2622-14-2 | C1(P(C2CCCCC2)C3CCCCC3)CCCCC1 | Tricyclohexylphosphine
11 | 20 | 80 | 10 | 99.9175 | 1.43 | TRUE | 2622-14-2 | C1(P(C2CCCCC2)C3CCCCC3)CCCCC1 | Tricyclohexylphosphine
11 | 20 | 80 | 10 | 94.4524 | 1.32 | TRUE | 2622-14-2 | C1(P(C2CCCCC2)C3CCCCC3)CCCCC1 | Tricyclohexylphosphine
11 | 30 | 70 | 0 | 103.0726 | 1.39 | TRUE | 2622-14-2 | C1(P(C2CCCCC2)C3CCCCC3)CCCCC1 | Tricyclohexylphosphine
11 | 30 | 70 | 0 | 102.0216 | 1.2 | TRUE | 2622-14-2 | C1(P(C2CCCCC2)C3CCCCC3)CCCCC1 | Tricyclohexylphosphine
11 | 30 | 70 | 0 | 110.3514 | 1.37 | TRUE | 2622-14-2 | C1(P(C2CCCCC2)C3CCCCC3)CCCCC1 | Tricyclohexylphosphine
11 | 30 | 70 | 10 | 112.8539 | 1.15 | TRUE | 2622-14-2 | C1(P(C2CCCCC2)C3CCCCC3)CCCCC1 | Tricyclohexylphosphine
11 | 30 | 70 | 10 | 107.1086 | 1.12 | TRUE | 2622-14-2 | C1(P(C2CCCCC2)C3CCCCC3)CCCCC1 | Tricyclohexylphosphine
11 | 30 | 70 | 10 | 109.755 | 1.03 | TRUE | 2622-14-2 | C1(P(C2CCCCC2)C3CCCCC3)CCCCC1 | Tricyclohexylphosphine
11 | 40 | 60 | 0 | 94.8863 | 1.27 | TRUE | 2622-14-2 | C1(P(C2CCCCC2)C3CCCCC3)CCCCC1 | Tricyclohexylphosphine
11 | 40 | 60 | 0 | 110.1611 | 1.23 | TRUE | 2622-14-2 | C1(P(C2CCCCC2)C3CCCCC3)CCCCC1 | Tricyclohexylphosphine
11 | 40 | 60 | 0 | 116.5442 | 1.24 | TRUE | 2622-14-2 | C1(P(C2CCCCC2)C3CCCCC3)CCCCC1 | Tricyclohexylphosphine
11 | 40 | 60 | 10 | 156.957 | 0.81 | TRUE | 2622-14-2 | C1(P(C2CCCCC2)C3CCCCC3)CCCCC1 | Tricyclohexylphosphine
11 | 40 | 60 | 10 | 162.1476 | 0.95 | TRUE | 2622-14-2 | C1(P(C2CCCCC2)C3CCCCC3)CCCCC1 | Tricyclohexylphosphine
11 | 40 | 60 | 10 | 108.1144 | 0.89 | TRUE | 2622-14-2 | C1(P(C2CCCCC2)C3CCCCC3)CCCCC1 | Tricyclohexylphosphine
11 | 50 | 50 | 0 | 98.8703 | 1.15 | TRUE | 2622-14-2 | C1(P(C2CCCCC2)C3CCCCC3)CCCCC1 | Tricyclohexylphosphine
11 | 50 | 50 | 0 | 106.5442 | 1.07 | TRUE | 2622-14-2 | C1(P(C2CCCCC2)C3CCCCC3)CCCCC1 | Tricyclohexylphosphine
11 | 50 | 50 | 0 | 109.6057 | 1.19 | TRUE | 2622-14-2 | C1(P(C2CCCCC2)C3CCCCC3)CCCCC1 | Tricyclohexylphosphine
11 | 50 | 50 | 10 | 100.9782 | 0.73 | TRUE | 2622-14-2 | C1(P(C2CCCCC2)C3CCCCC3)CCCCC1 | Tricyclohexylphosphine
11 | 50 | 50 | 10 | 106.1565 | 0.77 | TRUE | 2622-14-2 | C1(P(C2CCCCC2)C3CCCCC3)CCCCC1 | Tricyclohexylphosphine
11 | 50 | 50 | 10 | 109.5328 | 0.71 | TRUE | 2622-14-2 | C1(P(C2CCCCC2)C3CCCCC3)CCCCC1 | Tricyclohexylphosphine
11 | 60 | 40 | 0 | 104.0806 | 0.96 | TRUE | 2622-14-2 | C1(P(C2CCCCC2)C3CCCCC3)CCCCC1 | Tricyclohexylphosphine
11 | 60 | 40 | 0 | 92.1911 | 1.01 | TRUE | 2622-14-2 | C1(P(C2CCCCC2)C3CCCCC3)CCCCC1 | Tricyclohexylphosphine
11 | 60 | 40 | 0 | 101.4178 | 1 | TRUE | 2622-14-2 | C1(P(C2CCCCC2)C3CCCCC3)CCCCC1 | Tricyclohexylphosphine
11 | 60 | 40 | 10 | 105.0215 | 0.52 | TRUE | 2622-14-2 | C1(P(C2CCCCC2)C3CCCCC3)CCCCC1 | Tricyclohexylphosphine
11 | 60 | 40 | 10 | 106.6141 | 0.61 | TRUE | 2622-14-2 | C1(P(C2CCCCC2)C3CCCCC3)CCCCC1 | Tricyclohexylphosphine
11 | 60 | 40 | 10 | 102.9014 | 0.44 | TRUE | 2622-14-2 | C1(P(C2CCCCC2)C3CCCCC3)CCCCC1 | Tricyclohexylphosphine
11 | 70 | 30 | 0 | 116.0936 | 0.88 | TRUE | 2622-14-2 | C1(P(C2CCCCC2)C3CCCCC3)CCCCC1 | Tricyclohexylphosphine
11 | 70 | 30 | 0 | 88.688 | 0.83 | TRUE | 2622-14-2 | C1(P(C2CCCCC2)C3CCCCC3)CCCCC1 | Tricyclohexylphosphine
11 | 70 | 30 | 0 | 96.1711 | 0.86 | TRUE | 2622-14-2 | C1(P(C2CCCCC2)C3CCCCC3)CCCCC1 | Tricyclohexylphosphine
11 | 70 | 30 | 10 | 109.6281 | 0.43 | TRUE | 2622-14-2 | C1(P(C2CCCCC2)C3CCCCC3)CCCCC1 | Tricyclohexylphosphine
11 | 70 | 30 | 10 | 116.1031 | 0.4 | TRUE | 2622-14-2 | C1(P(C2CCCCC2)C3CCCCC3)CCCCC1 | Tricyclohexylphosphine
11 | 70 | 30 | 10 | 123.7856 | 0.33 | TRUE | 2622-14-2 | C1(P(C2CCCCC2)C3CCCCC3)CCCCC1 | Tricyclohexylphosphine
11 | 80 | 20 | 0 | 100.5739 | 0.74 | TRUE | 2622-14-2 | C1(P(C2CCCCC2)C3CCCCC3)CCCCC1 | Tricyclohexylphosphine
11 | 80 | 20 | 0 | 87.7 | 0.73 | TRUE | 2622-14-2 | C1(P(C2CCCCC2)C3CCCCC3)CCCCC1 | Tricyclohexylphosphine
11 | 80 | 20 | 0 | 101.2318 | 0.75 | TRUE | 2622-14-2 | C1(P(C2CCCCC2)C3CCCCC3)CCCCC1 | Tricyclohexylphosphine
11 | 80 | 20 | 10 | 106.3008 | 0.29 | TRUE | 2622-14-2 | C1(P(C2CCCCC2)C3CCCCC3)CCCCC1 | Tricyclohexylphosphine
11 | 80 | 20 | 10 | 108.2002 | 0.35 | TRUE | 2622-14-2 | C1(P(C2CCCCC2)C3CCCCC3)CCCCC1 | Tricyclohexylphosphine
11 | 80 | 20 | 10 | 118.9694 | 0.2 | TRUE | 2622-14-2 | C1(P(C2CCCCC2)C3CCCCC3)CCCCC1 | Tricyclohexylphosphine
11 | 95 | 5 | 0 | 95.8045 | 0.67 | TRUE | 2622-14-2 | C1(P(C2CCCCC2)C3CCCCC3)CCCCC1 | Tricyclohexylphosphine
11 | 95 | 5 | 0 | 98.987 | 0.75 | TRUE | 2622-14-2 | C1(P(C2CCCCC2)C3CCCCC3)CCCCC1 | Tricyclohexylphosphine
11 | 95 | 5 | 0 | 101.2833 | 0.65 | TRUE | 2622-14-2 | C1(P(C2CCCCC2)C3CCCCC3)CCCCC1 | Tricyclohexylphosphine
11 | 95 | 5 | 10 | 114.9012 |  | FALSE | 2622-14-2 | C1(P(C2CCCCC2)C3CCCCC3)CCCCC1 | Tricyclohexylphosphine
11 | 95 | 5 | 10 | 203.1433 |  | FALSE | 2622-14-2 | C1(P(C2CCCCC2)C3CCCCC3)CCCCC1 | Tricyclohexylphosphine
11 | 95 | 5 | 10 | 189.4579 |  | FALSE | 2622-14-2 | C1(P(C2CCCCC2)C3CCCCC3)CCCCC1 | Tricyclohexylphosphine
138 | 0 | 100 | 0 | 78.0221 | 2.05 | TRUE | 4020-99-9 | COP(c1ccccc1)c2ccccc2 | Diphenylmethoxyphosphine
138 | 0 | 100 | 0 | 102.0808 | 1.97 | TRUE | 4020-99-9 | COP(c1ccccc1)c2ccccc2 | Diphenylmethoxyphosphine
138 | 0 | 100 | 0 | 82.9865 | 2.01 | TRUE | 4020-99-9 | COP(c1ccccc1)c2ccccc2 | Diphenylmethoxyphosphine
138 | 0 | 100 | 10 | 34.8947 | 1.27 | TRUE | 4020-99-9 | COP(c1ccccc1)c2ccccc2 | Diphenylmethoxyphosphine
138 | 0 | 100 | 10 | 35.3614 | 1.24 | TRUE | 4020-99-9 | COP(c1ccccc1)c2ccccc2 | Diphenylmethoxyphosphine
138 | 0 | 100 | 10 | 37.2152 | 1.31 | TRUE | 4020-99-9 | COP(c1ccccc1)c2ccccc2 | Diphenylmethoxyphosphine
138 | 20 | 80 | 0 | 53.5086 | 1.49 | TRUE | 4020-99-9 | COP(c1ccccc1)c2ccccc2 | Diphenylmethoxyphosphine
138 | 20 | 80 | 0 | 75.1114 | 1.18 | TRUE | 4020-99-9 | COP(c1ccccc1)c2ccccc2 | Diphenylmethoxyphosphine
138 | 20 | 80 | 0 | 55.0831 | 1.36 | TRUE | 4020-99-9 | COP(c1ccccc1)c2ccccc2 | Diphenylmethoxyphosphine
138 | 20 | 80 | 10 | 35.2697 | 0.98 | TRUE | 4020-99-9 | COP(c1ccccc1)c2ccccc2 | Diphenylmethoxyphosphine
138 | 20 | 80 | 10 | 36.2113 | 1 | TRUE | 4020-99-9 | COP(c1ccccc1)c2ccccc2 | Diphenylmethoxyphosphine
138 | 20 | 80 | 10 | 33.531 | 1.01 | TRUE | 4020-99-9 | COP(c1ccccc1)c2ccccc2 | Diphenylmethoxyphosphine
138 | 30 | 70 | 0 | 26.3024 | 1.14 | TRUE | 4020-99-9 | COP(c1ccccc1)c2ccccc2 | Diphenylmethoxyphosphine
138 | 30 | 70 | 0 | 25.2152 | 1.11 | TRUE | 4020-99-9 | COP(c1ccccc1)c2ccccc2 | Diphenylmethoxyphosphine
138 | 30 | 70 | 0 | 83.6364 | 1.24 | TRUE | 4020-99-9 | COP(c1ccccc1)c2ccccc2 | Diphenylmethoxyphosphine
138 | 30 | 70 | 10 | 100.4461 | 0.78 | TRUE | 4020-99-9 | COP(c1ccccc1)c2ccccc2 | Diphenylmethoxyphosphine
138 | 30 | 70 | 10 | 52.5495 | 0.69 | TRUE | 4020-99-9 | COP(c1ccccc1)c2ccccc2 | Diphenylmethoxyphosphine
138 | 30 | 70 | 10 | 34.046 | 0.78 | TRUE | 4020-99-9 | COP(c1ccccc1)c2ccccc2 | Diphenylmethoxyphosphine
138 | 40 | 60 | 0 | 26.3868 | 0.98 | TRUE | 4020-99-9 | COP(c1ccccc1)c2ccccc2 | Diphenylmethoxyphosphine
138 | 40 | 60 | 0 | 26.8694 | 0.9 | TRUE | 4020-99-9 | COP(c1ccccc1)c2ccccc2 | Diphenylmethoxyphosphine
138 | 40 | 60 | 0 | 27.269 | 0.92 | TRUE | 4020-99-9 | COP(c1ccccc1)c2ccccc2 | Diphenylmethoxyphosphine
138 | 40 | 60 | 10 | 86.5053 | 0.67 | TRUE | 4020-99-9 | COP(c1ccccc1)c2ccccc2 | Diphenylmethoxyphosphine
138 | 40 | 60 | 10 | 85.9539 | 0.63 | TRUE | 4020-99-9 | COP(c1ccccc1)c2ccccc2 | Diphenylmethoxyphosphine
138 | 40 | 60 | 10 | 87.243 | 0.65 | TRUE | 4020-99-9 | COP(c1ccccc1)c2ccccc2 | Diphenylmethoxyphosphine
138 | 50 | 50 | 0 | 33.3899 | 0.77 | TRUE | 4020-99-9 | COP(c1ccccc1)c2ccccc2 | Diphenylmethoxyphosphine
138 | 50 | 50 | 0 | 34.0237 | 0.83 | TRUE | 4020-99-9 | COP(c1ccccc1)c2ccccc2 | Diphenylmethoxyphosphine
138 | 50 | 50 | 0 | 25.1732 |  | TRUE | 4020-99-9 | COP(c1ccccc1)c2ccccc2 | Diphenylmethoxyphosphine
138 | 50 | 50 | 10 | 55.1953 | 0.59 | TRUE | 4020-99-9 | COP(c1ccccc1)c2ccccc2 | Diphenylmethoxyphosphine
138 | 50 | 50 | 10 | 57.2972 | 0.56 | TRUE | 4020-99-9 | COP(c1ccccc1)c2ccccc2 | Diphenylmethoxyphosphine
138 | 50 | 50 | 10 | 73.2595 | 0.5 | TRUE | 4020-99-9 | COP(c1ccccc1)c2ccccc2 | Diphenylmethoxyphosphine
138 | 60 | 40 | 0 | 35.8555 | 1.15 | TRUE | 4020-99-9 | COP(c1ccccc1)c2ccccc2 | Diphenylmethoxyphosphine
138 | 60 | 40 | 0 | 40.2903 | 0.99 | TRUE | 4020-99-9 | COP(c1ccccc1)c2ccccc2 | Diphenylmethoxyphosphine
138 | 60 | 40 | 0 | 39.7028 | 0.72 | TRUE | 4020-99-9 | COP(c1ccccc1)c2ccccc2 | Diphenylmethoxyphosphine
138 | 60 | 40 | 10 | 76.9113 | 0.58 | TRUE | 4020-99-9 | COP(c1ccccc1)c2ccccc2 | Diphenylmethoxyphosphine
138 | 60 | 40 | 10 | 76.6653 | 0.58 | TRUE | 4020-99-9 | COP(c1ccccc1)c2ccccc2 | Diphenylmethoxyphosphine
138 | 60 | 40 | 10 | 90.3759 | 0.61 | TRUE | 4020-99-9 | COP(c1ccccc1)c2ccccc2 | Diphenylmethoxyphosphine
138 | 70 | 30 | 0 | 70.9801 | 0.49 | TRUE | 4020-99-9 | COP(c1ccccc1)c2ccccc2 | Diphenylmethoxyphosphine
138 | 70 | 30 | 0 | 82.877 | 0.71 | TRUE | 4020-99-9 | COP(c1ccccc1)c2ccccc2 | Diphenylmethoxyphosphine
138 | 70 | 30 | 0 | 87.3976 | 0.45 | TRUE | 4020-99-9 | COP(c1ccccc1)c2ccccc2 | Diphenylmethoxyphosphine
138 | 70 | 30 | 10 | 80.339 | 0.26 | TRUE | 4020-99-9 | COP(c1ccccc1)c2ccccc2 | Diphenylmethoxyphosphine
138 | 70 | 30 | 10 | 90.5819 | 0.29 | TRUE | 4020-99-9 | COP(c1ccccc1)c2ccccc2 | Diphenylmethoxyphosphine
138 | 70 | 30 | 10 | 90.7225 | 0.22 | TRUE | 4020-99-9 | COP(c1ccccc1)c2ccccc2 | Diphenylmethoxyphosphine
138 | 80 | 20 | 0 | 85.5335 | 0.42 | TRUE | 4020-99-9 | COP(c1ccccc1)c2ccccc2 | Diphenylmethoxyphosphine
138 | 80 | 20 | 0 | 82.3498 | 0.51 | TRUE | 4020-99-9 | COP(c1ccccc1)c2ccccc2 | Diphenylmethoxyphosphine
138 | 80 | 20 | 0 | 68.0966 | 0.55 | TRUE | 4020-99-9 | COP(c1ccccc1)c2ccccc2 | Diphenylmethoxyphosphine
138 | 80 | 20 | 10 | 87.7665 | 0.17 | TRUE | 4020-99-9 | COP(c1ccccc1)c2ccccc2 | Diphenylmethoxyphosphine
138 | 80 | 20 | 10 | 90.9997 |  | FALSE | 4020-99-9 | COP(c1ccccc1)c2ccccc2 | Diphenylmethoxyphosphine
138 | 80 | 20 | 10 | 64.2681 | 0.19 | TRUE | 4020-99-9 | COP(c1ccccc1)c2ccccc2 | Diphenylmethoxyphosphine
138 | 95 | 5 | 0 | 47.3568 | 0.59 | TRUE | 4020-99-9 | COP(c1ccccc1)c2ccccc2 | Diphenylmethoxyphosphine
138 | 95 | 5 | 0 | 47.1618 | 0.67 | TRUE | 4020-99-9 | COP(c1ccccc1)c2ccccc2 | Diphenylmethoxyphosphine
138 | 95 | 5 | 0 | 80.5102 | 0.62 | TRUE | 4020-99-9 | COP(c1ccccc1)c2ccccc2 | Diphenylmethoxyphosphine
138 | 95 | 5 | 10 | 69.9378 |  | FALSE | 4020-99-9 | COP(c1ccccc1)c2ccccc2 | Diphenylmethoxyphosphine
138 | 95 | 5 | 10 | 27.7809 |  | FALSE | 4020-99-9 | COP(c1ccccc1)c2ccccc2 | Diphenylmethoxyphosphine
138 | 95 | 5 | 10 | 66.5518 |  | FALSE | 4020-99-9 | COP(c1ccccc1)c2ccccc2 | Diphenylmethoxyphosphine
139 | 0 | 100 | 0 | 35.4041 | 1.96 | TRUE | 719-80-2 | CCOP(c1ccccc1)c2ccccc2 | Ethyl diphenylphosphinite
139 | 0 | 100 | 0 | 31.4396 | 1.99 | TRUE | 719-80-2 | CCOP(c1ccccc1)c2ccccc2 | Ethyl diphenylphosphinite
139 | 0 | 100 | 0 | 24.9644 | 2.01 | TRUE | 719-80-2 | CCOP(c1ccccc1)c2ccccc2 | Ethyl diphenylphosphinite
139 | 0 | 100 | 10 | 53.2517 | 1.73 | TRUE | 719-80-2 | CCOP(c1ccccc1)c2ccccc2 | Ethyl diphenylphosphinite
139 | 0 | 100 | 10 | 47.9701 | 2.2 | TRUE | 719-80-2 | CCOP(c1ccccc1)c2ccccc2 | Ethyl diphenylphosphinite
139 | 0 | 100 | 10 | 47.313 | 1.63 | TRUE | 719-80-2 | CCOP(c1ccccc1)c2ccccc2 | Ethyl diphenylphosphinite
139 | 20 | 80 | 0 | 28.0894 | 1.26 | TRUE | 719-80-2 | CCOP(c1ccccc1)c2ccccc2 | Ethyl diphenylphosphinite
139 | 20 | 80 | 0 | 31.6896 | 1.26 | TRUE | 719-80-2 | CCOP(c1ccccc1)c2ccccc2 | Ethyl diphenylphosphinite
139 | 20 | 80 | 0 | 29.5076 | 1.21 | TRUE | 719-80-2 | CCOP(c1ccccc1)c2ccccc2 | Ethyl diphenylphosphinite
139 | 20 | 80 | 10 | 27.5472 | 1.14 | TRUE | 719-80-2 | CCOP(c1ccccc1)c2ccccc2 | Ethyl diphenylphosphinite
139 | 20 | 80 | 10 | 31.9379 | 1.16 | TRUE | 719-80-2 | CCOP(c1ccccc1)c2ccccc2 | Ethyl diphenylphosphinite
139 | 20 | 80 | 10 | 24.5537 | 1.16 | TRUE | 719-80-2 | CCOP(c1ccccc1)c2ccccc2 | Ethyl diphenylphosphinite
139 | 30 | 70 | 0 | 36.1062 | 1.13 | TRUE | 719-80-2 | CCOP(c1ccccc1)c2ccccc2 | Ethyl diphenylphosphinite
139 | 30 | 70 | 0 | 39.2303 | 1.19 | TRUE | 719-80-2 | CCOP(c1ccccc1)c2ccccc2 | Ethyl diphenylphosphinite
139 | 30 | 70 | 0 | 33.4705 | 1.13 | TRUE | 719-80-2 | CCOP(c1ccccc1)c2ccccc2 | Ethyl diphenylphosphinite
139 | 30 | 70 | 10 | 28.0737 | 0.97 | TRUE | 719-80-2 | CCOP(c1ccccc1)c2ccccc2 | Ethyl diphenylphosphinite
139 | 30 | 70 | 10 | 31.0527 | 0.93 | TRUE | 719-80-2 | CCOP(c1ccccc1)c2ccccc2 | Ethyl diphenylphosphinite
139 | 40 | 60 | 0 | 98.6466 | 1.06 | TRUE | 719-80-2 | CCOP(c1ccccc1)c2ccccc2 | Ethyl diphenylphosphinite
139 | 40 | 60 | 0 | 63.1694 | 1.08 | TRUE | 719-80-2 | CCOP(c1ccccc1)c2ccccc2 | Ethyl diphenylphosphinite
139 | 40 | 60 | 0 | 41.6873 | 1.02 | TRUE | 719-80-2 | CCOP(c1ccccc1)c2ccccc2 | Ethyl diphenylphosphinite
139 | 40 | 60 | 10 | 32.206 | 0.87 | TRUE | 719-80-2 | CCOP(c1ccccc1)c2ccccc2 | Ethyl diphenylphosphinite
139 | 40 | 60 | 10 | 37.2908 | 0.74 | TRUE | 719-80-2 | CCOP(c1ccccc1)c2ccccc2 | Ethyl diphenylphosphinite
139 | 40 | 60 | 10 | 38.3884 |  | TRUE | 719-80-2 | CCOP(c1ccccc1)c2ccccc2 | Ethyl diphenylphosphinite
139 | 50 | 50 | 0 | 26.8438 | 0.93 | TRUE | 719-80-2 | CCOP(c1ccccc1)c2ccccc2 | Ethyl diphenylphosphinite
139 | 50 | 50 | 0 | 27.3675 | 0.97 | TRUE | 719-80-2 | CCOP(c1ccccc1)c2ccccc2 | Ethyl diphenylphosphinite
139 | 50 | 50 | 0 | 108.7909 | 0.92 | TRUE | 719-80-2 | CCOP(c1ccccc1)c2ccccc2 | Ethyl diphenylphosphinite
139 | 50 | 50 | 10 | 29.7039 | 0.67 | TRUE | 719-80-2 | CCOP(c1ccccc1)c2ccccc2 | Ethyl diphenylphosphinite
139 | 50 | 50 | 10 | 31.1782 | 0.59 | TRUE | 719-80-2 | CCOP(c1ccccc1)c2ccccc2 | Ethyl diphenylphosphinite
139 | 50 | 50 | 10 | 32.9808 | 0.57 | TRUE | 719-80-2 | CCOP(c1ccccc1)c2ccccc2 | Ethyl diphenylphosphinite
139 | 60 | 40 | 0 | 45.3782 | 0.78 | TRUE | 719-80-2 | CCOP(c1ccccc1)c2ccccc2 | Ethyl diphenylphosphinite
139 | 60 | 40 | 0 | 45.85 | 0.67 | TRUE | 719-80-2 | CCOP(c1ccccc1)c2ccccc2 | Ethyl diphenylphosphinite
139 | 60 | 40 | 0 | 40.118 | 0.87 | TRUE | 719-80-2 | CCOP(c1ccccc1)c2ccccc2 | Ethyl diphenylphosphinite
139 | 60 | 40 | 10 | 30.3639 | 0.43 | TRUE | 719-80-2 | CCOP(c1ccccc1)c2ccccc2 | Ethyl diphenylphosphinite
139 | 60 | 40 | 10 | 30.3019 | 0.47 | TRUE | 719-80-2 | CCOP(c1ccccc1)c2ccccc2 | Ethyl diphenylphosphinite
139 | 60 | 40 | 10 | 31.0479 | 0.43 | TRUE | 719-80-2 | CCOP(c1ccccc1)c2ccccc2 | Ethyl diphenylphosphinite
139 | 70 | 30 | 0 | 50.747 | 0.64 | TRUE | 719-80-2 | CCOP(c1ccccc1)c2ccccc2 | Ethyl diphenylphosphinite
139 | 70 | 30 | 0 | 49.9253 | 0.66 | TRUE | 719-80-2 | CCOP(c1ccccc1)c2ccccc2 | Ethyl diphenylphosphinite
139 | 70 | 30 | 0 | 55.0582 | 0.57 | TRUE | 719-80-2 | CCOP(c1ccccc1)c2ccccc2 | Ethyl diphenylphosphinite
139 | 70 | 30 | 10 | 75.2849 |  | FALSE | 719-80-2 | CCOP(c1ccccc1)c2ccccc2 | Ethyl diphenylphosphinite
139 | 70 | 30 | 10 | 38.8884 | 0.26 | TRUE | 719-80-2 | CCOP(c1ccccc1)c2ccccc2 | Ethyl diphenylphosphinite
139 | 70 | 30 | 10 | 33.8616 | 0.32 | TRUE | 719-80-2 | CCOP(c1ccccc1)c2ccccc2 | Ethyl diphenylphosphinite
139 | 80 | 20 | 0 | 61.3174 | 0.64 | TRUE | 719-80-2 | CCOP(c1ccccc1)c2ccccc2 | Ethyl diphenylphosphinite
139 | 80 | 20 | 0 | 56.1138 | 0.61 | TRUE | 719-80-2 | CCOP(c1ccccc1)c2ccccc2 | Ethyl diphenylphosphinite
139 | 80 | 20 | 0 | 58.9083 | 0.62 | TRUE | 719-80-2 | CCOP(c1ccccc1)c2ccccc2 | Ethyl diphenylphosphinite
139 | 80 | 20 | 10 | 48.0066 | 0.19 | TRUE | 719-80-2 | CCOP(c1ccccc1)c2ccccc2 | Ethyl diphenylphosphinite
139 | 80 | 20 | 10 | 50.7474 | 0.2 | TRUE | 719-80-2 | CCOP(c1ccccc1)c2ccccc2 | Ethyl diphenylphosphinite
139 | 80 | 20 | 10 | 48.1059 | 0.17 | TRUE | 719-80-2 | CCOP(c1ccccc1)c2ccccc2 | Ethyl diphenylphosphinite
139 | 95 | 5 | 0 | 47.3928 | 0.9 | TRUE | 719-80-2 | CCOP(c1ccccc1)c2ccccc2 | Ethyl diphenylphosphinite
139 | 95 | 5 | 0 | 39.089 |  | FALSE | 719-80-2 | CCOP(c1ccccc1)c2ccccc2 | Ethyl diphenylphosphinite
139 | 95 | 5 | 0 | 80.9745 | 0.83 | TRUE | 719-80-2 | CCOP(c1ccccc1)c2ccccc2 | Ethyl diphenylphosphinite
139 | 95 | 5 | 10 | 71.5701 |  | FALSE | 719-80-2 | CCOP(c1ccccc1)c2ccccc2 | Ethyl diphenylphosphinite
139 | 95 | 5 | 10 | 34.5278 |  | FALSE | 719-80-2 | CCOP(c1ccccc1)c2ccccc2 | Ethyl diphenylphosphinite
139 | 95 | 5 | 10 | 25.0599 |  | FALSE | 719-80-2 | CCOP(c1ccccc1)c2ccccc2 | Ethyl diphenylphosphinite
141 | 0 | 100 | 0 | 109.7995 | 2.58 | TRUE | 13360-92-4 | c1(P(c2ccccc2)Oc3ccccc3)ccccc1 | Phenoxydiphenylphosphine
141 | 0 | 100 | 0 | 43.3028 | 3.17 | TRUE | 13360-92-4 | c1(P(c2ccccc2)Oc3ccccc3)ccccc1 | Phenoxydiphenylphosphine
141 | 0 | 100 | 0 | 97.6547 | 2.55 | TRUE | 13360-92-4 | c1(P(c2ccccc2)Oc3ccccc3)ccccc1 | Phenoxydiphenylphosphine
141 | 0 | 100 | 10 | 120.9419 | 1.68 | TRUE | 13360-92-4 | c1(P(c2ccccc2)Oc3ccccc3)ccccc1 | Phenoxydiphenylphosphine
141 | 0 | 100 | 10 | 116.0962 | 1.42 | TRUE | 13360-92-4 | c1(P(c2ccccc2)Oc3ccccc3)ccccc1 | Phenoxydiphenylphosphine
141 | 0 | 100 | 10 | 119.4537 | 1.79 | TRUE | 13360-92-4 | c1(P(c2ccccc2)Oc3ccccc3)ccccc1 | Phenoxydiphenylphosphine
141 | 20 | 80 | 0 | 101.6251 | 2.24 | TRUE | 13360-92-4 | c1(P(c2ccccc2)Oc3ccccc3)ccccc1 | Phenoxydiphenylphosphine
141 | 20 | 80 | 0 | 114.6703 | 2.11 | TRUE | 13360-92-4 | c1(P(c2ccccc2)Oc3ccccc3)ccccc1 | Phenoxydiphenylphosphine
141 | 20 | 80 | 0 | 117.6594 | 1.93 | TRUE | 13360-92-4 | c1(P(c2ccccc2)Oc3ccccc3)ccccc1 | Phenoxydiphenylphosphine
141 | 20 | 80 | 10 | 120.9657 | 1.35 | TRUE | 13360-92-4 | c1(P(c2ccccc2)Oc3ccccc3)ccccc1 | Phenoxydiphenylphosphine
141 | 20 | 80 | 10 | 108.0883 | 1.25 | TRUE | 13360-92-4 | c1(P(c2ccccc2)Oc3ccccc3)ccccc1 | Phenoxydiphenylphosphine
141 | 20 | 80 | 10 | 121.2722 | 0.7 | TRUE | 13360-92-4 | c1(P(c2ccccc2)Oc3ccccc3)ccccc1 | Phenoxydiphenylphosphine
141 | 30 | 70 | 0 | 108.9936 | 1.95 | TRUE | 13360-92-4 | c1(P(c2ccccc2)Oc3ccccc3)ccccc1 | Phenoxydiphenylphosphine
141 | 30 | 70 | 0 | 116.5031 | 1.53 | TRUE | 13360-92-4 | c1(P(c2ccccc2)Oc3ccccc3)ccccc1 | Phenoxydiphenylphosphine
141 | 30 | 70 | 0 | 110.6771 | 0.82 | TRUE | 13360-92-4 | c1(P(c2ccccc2)Oc3ccccc3)ccccc1 | Phenoxydiphenylphosphine
141 | 30 | 70 | 10 | 111.5797 | 1.05 | TRUE | 13360-92-4 | c1(P(c2ccccc2)Oc3ccccc3)ccccc1 | Phenoxydiphenylphosphine
141 | 30 | 70 | 10 | 110.7299 | 1.24 | TRUE | 13360-92-4 | c1(P(c2ccccc2)Oc3ccccc3)ccccc1 | Phenoxydiphenylphosphine
141 | 30 | 70 | 10 | 122.9757 | 1.11 | TRUE | 13360-92-4 | c1(P(c2ccccc2)Oc3ccccc3)ccccc1 | Phenoxydiphenylphosphine
141 | 40 | 60 | 0 | 64.6722 | 1.66 | TRUE | 13360-92-4 | c1(P(c2ccccc2)Oc3ccccc3)ccccc1 | Phenoxydiphenylphosphine
141 | 40 | 60 | 0 | 112.1808 | 1.54 | TRUE | 13360-92-4 | c1(P(c2ccccc2)Oc3ccccc3)ccccc1 | Phenoxydiphenylphosphine
141 | 40 | 60 | 0 | 88.8002 | 1.56 | TRUE | 13360-92-4 | c1(P(c2ccccc2)Oc3ccccc3)ccccc1 | Phenoxydiphenylphosphine
141 | 40 | 60 | 10 | 102.0299 | 0.89 | TRUE | 13360-92-4 | c1(P(c2ccccc2)Oc3ccccc3)ccccc1 | Phenoxydiphenylphosphine
141 | 40 | 60 | 10 | 109.7264 | 1.04 | TRUE | 13360-92-4 | c1(P(c2ccccc2)Oc3ccccc3)ccccc1 | Phenoxydiphenylphosphine
141 | 40 | 60 | 10 | 108.1139 | 1.03 | TRUE | 13360-92-4 | c1(P(c2ccccc2)Oc3ccccc3)ccccc1 | Phenoxydiphenylphosphine
141 | 50 | 50 | 0 | 121.5145 | 1.32 | TRUE | 13360-92-4 | c1(P(c2ccccc2)Oc3ccccc3)ccccc1 | Phenoxydiphenylphosphine
141 | 50 | 50 | 0 | 74.6488 | 1.4 | TRUE | 13360-92-4 | c1(P(c2ccccc2)Oc3ccccc3)ccccc1 | Phenoxydiphenylphosphine
141 | 50 | 50 | 0 | 108.8694 | 1.1 | TRUE | 13360-92-4 | c1(P(c2ccccc2)Oc3ccccc3)ccccc1 | Phenoxydiphenylphosphine
141 | 50 | 50 | 10 | 105.2672 | 0.75 | TRUE | 13360-92-4 | c1(P(c2ccccc2)Oc3ccccc3)ccccc1 | Phenoxydiphenylphosphine
141 | 50 | 50 | 10 | 111.4016 | 0.71 | TRUE | 13360-92-4 | c1(P(c2ccccc2)Oc3ccccc3)ccccc1 | Phenoxydiphenylphosphine
141 | 50 | 50 | 10 | 101.1653 | 0.76 | TRUE | 13360-92-4 | c1(P(c2ccccc2)Oc3ccccc3)ccccc1 | Phenoxydiphenylphosphine
141 | 60 | 40 | 0 | 107.7346 | 0.94 | TRUE | 13360-92-4 | c1(P(c2ccccc2)Oc3ccccc3)ccccc1 | Phenoxydiphenylphosphine
141 | 60 | 40 | 0 | 117.3066 | 1.29 | TRUE | 13360-92-4 | c1(P(c2ccccc2)Oc3ccccc3)ccccc1 | Phenoxydiphenylphosphine
141 | 60 | 40 | 0 | 114.4629 | 1.12 | TRUE | 13360-92-4 | c1(P(c2ccccc2)Oc3ccccc3)ccccc1 | Phenoxydiphenylphosphine
141 | 60 | 40 | 10 | 111.294 | 0.58 | TRUE | 13360-92-4 | c1(P(c2ccccc2)Oc3ccccc3)ccccc1 | Phenoxydiphenylphosphine
141 | 60 | 40 | 10 | 120.6328 | 0.66 | TRUE | 13360-92-4 | c1(P(c2ccccc2)Oc3ccccc3)ccccc1 | Phenoxydiphenylphosphine
141 | 60 | 40 | 10 | 93.5266 | 0.6 | TRUE | 13360-92-4 | c1(P(c2ccccc2)Oc3ccccc3)ccccc1 | Phenoxydiphenylphosphine
141 | 70 | 30 | 0 | 77.6076 | 1.25 | TRUE | 13360-92-4 | c1(P(c2ccccc2)Oc3ccccc3)ccccc1 | Phenoxydiphenylphosphine
141 | 70 | 30 | 0 | 68.1804 | 0.91 | TRUE | 13360-92-4 | c1(P(c2ccccc2)Oc3ccccc3)ccccc1 | Phenoxydiphenylphosphine
141 | 70 | 30 | 0 | 113.9514 | 0.83 | TRUE | 13360-92-4 | c1(P(c2ccccc2)Oc3ccccc3)ccccc1 | Phenoxydiphenylphosphine
141 | 70 | 30 | 10 | 118.5338 | 0.73 | TRUE | 13360-92-4 | c1(P(c2ccccc2)Oc3ccccc3)ccccc1 | Phenoxydiphenylphosphine
141 | 70 | 30 | 10 | 113.1358 | 0.36 | TRUE | 13360-92-4 | c1(P(c2ccccc2)Oc3ccccc3)ccccc1 | Phenoxydiphenylphosphine
141 | 70 | 30 | 10 | 116.382 | 0.49 | TRUE | 13360-92-4 | c1(P(c2ccccc2)Oc3ccccc3)ccccc1 | Phenoxydiphenylphosphine
141 | 80 | 20 | 0 | 44.0403 | 0.98 | TRUE | 13360-92-4 | c1(P(c2ccccc2)Oc3ccccc3)ccccc1 | Phenoxydiphenylphosphine
141 | 80 | 20 | 0 | 88.6894 | 0.67 | TRUE | 13360-92-4 | c1(P(c2ccccc2)Oc3ccccc3)ccccc1 | Phenoxydiphenylphosphine
141 | 80 | 20 | 0 | 96.3359 | 1.03 | TRUE | 13360-92-4 | c1(P(c2ccccc2)Oc3ccccc3)ccccc1 | Phenoxydiphenylphosphine
141 | 80 | 20 | 10 | 107.1592 | 0.38 | TRUE | 13360-92-4 | c1(P(c2ccccc2)Oc3ccccc3)ccccc1 | Phenoxydiphenylphosphine
141 | 80 | 20 | 10 | 102.9389 | 0.5 | TRUE | 13360-92-4 | c1(P(c2ccccc2)Oc3ccccc3)ccccc1 | Phenoxydiphenylphosphine
141 | 80 | 20 | 10 | 112.851 | 0.38 | TRUE | 13360-92-4 | c1(P(c2ccccc2)Oc3ccccc3)ccccc1 | Phenoxydiphenylphosphine
141 | 95 | 5 | 0 | 38.0436 | 0.94 | TRUE | 13360-92-4 | c1(P(c2ccccc2)Oc3ccccc3)ccccc1 | Phenoxydiphenylphosphine
141 | 95 | 5 | 0 | 83.0996 | 0.88 | TRUE | 13360-92-4 | c1(P(c2ccccc2)Oc3ccccc3)ccccc1 | Phenoxydiphenylphosphine
141 | 95 | 5 | 0 | 38.1929 | 1.01 | TRUE | 13360-92-4 | c1(P(c2ccccc2)Oc3ccccc3)ccccc1 | Phenoxydiphenylphosphine
141 | 95 | 5 | 10 | 56.5187 |  | FALSE | 13360-92-4 | c1(P(c2ccccc2)Oc3ccccc3)ccccc1 | Phenoxydiphenylphosphine
141 | 95 | 5 | 10 | 65.6977 |  | FALSE | 13360-92-4 | c1(P(c2ccccc2)Oc3ccccc3)ccccc1 | Phenoxydiphenylphosphine
141 | 95 | 5 | 10 | 113.877 |  | FALSE | 13360-92-4 | c1(P(c2ccccc2)Oc3ccccc3)ccccc1 | Phenoxydiphenylphosphine
143 | 0 | 100 | 0 | 35.596 |  | TRUE | 2946-61-4 | COP(c1ccccc1)OC | Dimethoxyphenylphosphine
143 | 0 | 100 | 0 | 31.2569 | 2.76 | TRUE | 2946-61-4 | COP(c1ccccc1)OC | Dimethoxyphenylphosphine
143 | 0 | 100 | 0 | 29.5074 | 2.7 | TRUE | 2946-61-4 | COP(c1ccccc1)OC | Dimethoxyphenylphosphine
143 | 0 | 100 | 10 | 32.9947 | 1.61 | TRUE | 2946-61-4 | COP(c1ccccc1)OC | Dimethoxyphenylphosphine
143 | 0 | 100 | 10 | 23.8558 |  | TRUE | 2946-61-4 | COP(c1ccccc1)OC | Dimethoxyphenylphosphine
143 | 0 | 100 | 10 | 27.0186 | 1.69 | TRUE | 2946-61-4 | COP(c1ccccc1)OC | Dimethoxyphenylphosphine
143 | 20 | 80 | 0 | 41.1342 | 1.65 | TRUE | 2946-61-4 | COP(c1ccccc1)OC | Dimethoxyphenylphosphine
143 | 20 | 80 | 0 | 39.5503 | 1.69 | TRUE | 2946-61-4 | COP(c1ccccc1)OC | Dimethoxyphenylphosphine
143 | 20 | 80 | 0 | 38.8346 | 1.62 | TRUE | 2946-61-4 | COP(c1ccccc1)OC | Dimethoxyphenylphosphine
143 | 20 | 80 | 10 | 29.5057 | 1.15 | TRUE | 2946-61-4 | COP(c1ccccc1)OC | Dimethoxyphenylphosphine
143 | 20 | 80 | 10 | 34.7642 | 1.18 | TRUE | 2946-61-4 | COP(c1ccccc1)OC | Dimethoxyphenylphosphine
143 | 20 | 80 | 10 | 33.555 | 1.21 | TRUE | 2946-61-4 | COP(c1ccccc1)OC | Dimethoxyphenylphosphine
143 | 30 | 70 | 0 | 43.2906 | 1.49 | TRUE | 2946-61-4 | COP(c1ccccc1)OC | Dimethoxyphenylphosphine
143 | 30 | 70 | 0 | 46.1346 | 1.36 | TRUE | 2946-61-4 | COP(c1ccccc1)OC | Dimethoxyphenylphosphine
143 | 30 | 70 | 0 | 45.1265 | 1.46 | TRUE | 2946-61-4 | COP(c1ccccc1)OC | Dimethoxyphenylphosphine
143 | 30 | 70 | 10 | 36.7795 | 1.01 | TRUE | 2946-61-4 | COP(c1ccccc1)OC | Dimethoxyphenylphosphine
143 | 30 | 70 | 10 | 36.6125 | 1.05 | TRUE | 2946-61-4 | COP(c1ccccc1)OC | Dimethoxyphenylphosphine
143 | 30 | 70 | 10 | 31.5174 | 0.93 | TRUE | 2946-61-4 | COP(c1ccccc1)OC | Dimethoxyphenylphosphine
143 | 40 | 60 | 0 | 40.2774 | 1.15 | TRUE | 2946-61-4 | COP(c1ccccc1)OC | Dimethoxyphenylphosphine
143 | 40 | 60 | 0 | 35.1225 | 0.88 | TRUE | 2946-61-4 | COP(c1ccccc1)OC | Dimethoxyphenylphosphine
143 | 40 | 60 | 0 | 41.5774 | 1.21 | TRUE | 2946-61-4 | COP(c1ccccc1)OC | Dimethoxyphenylphosphine
143 | 40 | 60 | 10 | 47.2481 | 0.5 | TRUE | 2946-61-4 | COP(c1ccccc1)OC | Dimethoxyphenylphosphine
143 | 40 | 60 | 10 | 43.268 | 0.75 | TRUE | 2946-61-4 | COP(c1ccccc1)OC | Dimethoxyphenylphosphine
143 | 40 | 60 | 10 | 48.7344 | 0.66 | TRUE | 2946-61-4 | COP(c1ccccc1)OC | Dimethoxyphenylphosphine
143 | 50 | 50 | 0 | 81.9375 | 1.05 | TRUE | 2946-61-4 | COP(c1ccccc1)OC | Dimethoxyphenylphosphine
143 | 50 | 50 | 0 | 54.5093 | 1.02 | TRUE | 2946-61-4 | COP(c1ccccc1)OC | Dimethoxyphenylphosphine
143 | 50 | 50 | 0 | 49.1603 | 0.97 | TRUE | 2946-61-4 | COP(c1ccccc1)OC | Dimethoxyphenylphosphine
143 | 50 | 50 | 10 | 46.3634 | 0.52 | TRUE | 2946-61-4 | COP(c1ccccc1)OC | Dimethoxyphenylphosphine
143 | 50 | 50 | 10 | 44.9288 | 0.58 | TRUE | 2946-61-4 | COP(c1ccccc1)OC | Dimethoxyphenylphosphine
143 | 50 | 50 | 10 | 47.554 | 0.52 | TRUE | 2946-61-4 | COP(c1ccccc1)OC | Dimethoxyphenylphosphine
143 | 60 | 40 | 0 | 41.0558 | 1.01 | TRUE | 2946-61-4 | COP(c1ccccc1)OC | Dimethoxyphenylphosphine
143 | 60 | 40 | 0 | 45.5959 | 0.84 | TRUE | 2946-61-4 | COP(c1ccccc1)OC | Dimethoxyphenylphosphine
143 | 60 | 40 | 0 | 85.2061 | 0.85 | TRUE | 2946-61-4 | COP(c1ccccc1)OC | Dimethoxyphenylphosphine
143 | 60 | 40 | 10 | 37.1236 | 0.31 | TRUE | 2946-61-4 | COP(c1ccccc1)OC | Dimethoxyphenylphosphine
143 | 60 | 40 | 10 | 59.2996 | 0.29 | TRUE | 2946-61-4 | COP(c1ccccc1)OC | Dimethoxyphenylphosphine
143 | 60 | 40 | 10 | 55.2302 | 0.36 | TRUE | 2946-61-4 | COP(c1ccccc1)OC | Dimethoxyphenylphosphine
143 | 70 | 30 | 0 | 64.1276 | 0.67 | TRUE | 2946-61-4 | COP(c1ccccc1)OC | Dimethoxyphenylphosphine
143 | 70 | 30 | 0 | 46.8569 | 0.66 | TRUE | 2946-61-4 | COP(c1ccccc1)OC | Dimethoxyphenylphosphine
143 | 70 | 30 | 0 | 52.2595 | 0.85 | TRUE | 2946-61-4 | COP(c1ccccc1)OC | Dimethoxyphenylphosphine
143 | 70 | 30 | 10 | 68.7407 |  | FALSE | 2946-61-4 | COP(c1ccccc1)OC | Dimethoxyphenylphosphine
143 | 70 | 30 | 10 | 69.9551 | 0.17 | TRUE | 2946-61-4 | COP(c1ccccc1)OC | Dimethoxyphenylphosphine
143 | 70 | 30 | 10 | 69.7429 | 0.22 | TRUE | 2946-61-4 | COP(c1ccccc1)OC | Dimethoxyphenylphosphine
143 | 80 | 20 | 0 | 55.1185 | 0.55 | TRUE | 2946-61-4 | COP(c1ccccc1)OC | Dimethoxyphenylphosphine
143 | 80 | 20 | 0 | 88.0719 | 0.55 | TRUE | 2946-61-4 | COP(c1ccccc1)OC | Dimethoxyphenylphosphine
143 | 80 | 20 | 0 | 74.8145 | 0.54 | TRUE | 2946-61-4 | COP(c1ccccc1)OC | Dimethoxyphenylphosphine
143 | 80 | 20 | 10 | 73.9759 | 0.18 | TRUE | 2946-61-4 | COP(c1ccccc1)OC | Dimethoxyphenylphosphine
143 | 80 | 20 | 10 | 67.127 | 0.17 | TRUE | 2946-61-4 | COP(c1ccccc1)OC | Dimethoxyphenylphosphine
143 | 80 | 20 | 10 | 80.2183 |  | FALSE | 2946-61-4 | COP(c1ccccc1)OC | Dimethoxyphenylphosphine
143 | 95 | 5 | 0 | 59.6219 | 0.9 | TRUE | 2946-61-4 | COP(c1ccccc1)OC | Dimethoxyphenylphosphine
143 | 95 | 5 | 0 | 54.5356 | 0.85 | TRUE | 2946-61-4 | COP(c1ccccc1)OC | Dimethoxyphenylphosphine
143 | 95 | 5 | 0 | 40.8269 | 0.84 | TRUE | 2946-61-4 | COP(c1ccccc1)OC | Dimethoxyphenylphosphine
143 | 95 | 5 | 10 | 43.3787 |  | FALSE | 2946-61-4 | COP(c1ccccc1)OC | Dimethoxyphenylphosphine
143 | 95 | 5 | 10 | 27.8207 |  | FALSE | 2946-61-4 | COP(c1ccccc1)OC | Dimethoxyphenylphosphine
143 | 95 | 5 | 10 | 43.1014 |  | FALSE | 2946-61-4 | COP(c1ccccc1)OC | Dimethoxyphenylphosphine
144 | 0 | 100 | 0 | 100.2886 | 1.42 | TRUE | 1638-86-4 | CCOP(OCC)c1ccccc1 | diethoxy(phenyl)phosphane
144 | 0 | 100 | 0 | 102.4873 | 1.6 | TRUE | 1638-86-4 | CCOP(OCC)c1ccccc1 | diethoxy(phenyl)phosphane
144 | 0 | 100 | 0 | 104.0616 | 1.57 | TRUE | 1638-86-4 | CCOP(OCC)c1ccccc1 | diethoxy(phenyl)phosphane
144 | 0 | 100 | 10 | 112.8637 | 0.99 | TRUE | 1638-86-4 | CCOP(OCC)c1ccccc1 | diethoxy(phenyl)phosphane
144 | 0 | 100 | 10 | 122.7752 | 0.98 | TRUE | 1638-86-4 | CCOP(OCC)c1ccccc1 | diethoxy(phenyl)phosphane
144 | 0 | 100 | 10 | 107.5593 | 1.04 | TRUE | 1638-86-4 | CCOP(OCC)c1ccccc1 | diethoxy(phenyl)phosphane
144 | 20 | 80 | 0 | 79.6568 | 1.17 | TRUE | 1638-86-4 | CCOP(OCC)c1ccccc1 | diethoxy(phenyl)phosphane
144 | 20 | 80 | 0 | 139.4392 | 1.36 | TRUE | 1638-86-4 | CCOP(OCC)c1ccccc1 | diethoxy(phenyl)phosphane
144 | 20 | 80 | 0 | 112.3588 | 1.39 | TRUE | 1638-86-4 | CCOP(OCC)c1ccccc1 | diethoxy(phenyl)phosphane
144 | 20 | 80 | 10 | 118.5978 | 0.93 | TRUE | 1638-86-4 | CCOP(OCC)c1ccccc1 | diethoxy(phenyl)phosphane
144 | 20 | 80 | 10 | 111.3505 | 0.91 | TRUE | 1638-86-4 | CCOP(OCC)c1ccccc1 | diethoxy(phenyl)phosphane
144 | 20 | 80 | 10 | 104.0044 | 0.96 | TRUE | 1638-86-4 | CCOP(OCC)c1ccccc1 | diethoxy(phenyl)phosphane
144 | 30 | 70 | 0 | 103.6599 | 1.19 | TRUE | 1638-86-4 | CCOP(OCC)c1ccccc1 | diethoxy(phenyl)phosphane
144 | 30 | 70 | 0 | 100.7437 | 1.25 | TRUE | 1638-86-4 | CCOP(OCC)c1ccccc1 | diethoxy(phenyl)phosphane
144 | 30 | 70 | 0 | 90.4362 | 1.3 | TRUE | 1638-86-4 | CCOP(OCC)c1ccccc1 | diethoxy(phenyl)phosphane
144 | 30 | 70 | 10 | 117.7777 | 0.77 | TRUE | 1638-86-4 | CCOP(OCC)c1ccccc1 | diethoxy(phenyl)phosphane
144 | 30 | 70 | 10 | 114.1721 | 0.85 | TRUE | 1638-86-4 | CCOP(OCC)c1ccccc1 | diethoxy(phenyl)phosphane
144 | 30 | 70 | 10 | 116.714 | 0.9 | TRUE | 1638-86-4 | CCOP(OCC)c1ccccc1 | diethoxy(phenyl)phosphane
144 | 40 | 60 | 0 | 102.9122 | 1.16 | TRUE | 1638-86-4 | CCOP(OCC)c1ccccc1 | diethoxy(phenyl)phosphane
144 | 40 | 60 | 0 | 108.2401 | 1.16 | TRUE | 1638-86-4 | CCOP(OCC)c1ccccc1 | diethoxy(phenyl)phosphane
144 | 40 | 60 | 0 | 100.902 | 1.2 | TRUE | 1638-86-4 | CCOP(OCC)c1ccccc1 | diethoxy(phenyl)phosphane
144 | 40 | 60 | 10 | 105.5051 | 0.89 | TRUE | 1638-86-4 | CCOP(OCC)c1ccccc1 | diethoxy(phenyl)phosphane
144 | 40 | 60 | 10 | 109.5681 | 0.91 | TRUE | 1638-86-4 | CCOP(OCC)c1ccccc1 | diethoxy(phenyl)phosphane
144 | 40 | 60 | 10 | 106.316 | 0.9 | TRUE | 1638-86-4 | CCOP(OCC)c1ccccc1 | diethoxy(phenyl)phosphane
144 | 50 | 50 | 0 | 92.5367 | 1.1 | TRUE | 1638-86-4 | CCOP(OCC)c1ccccc1 | diethoxy(phenyl)phosphane
144 | 50 | 50 | 0 | 97.1908 | 1.1 | TRUE | 1638-86-4 | CCOP(OCC)c1ccccc1 | diethoxy(phenyl)phosphane
144 | 50 | 50 | 0 | 102.1764 | 1.16 | TRUE | 1638-86-4 | CCOP(OCC)c1ccccc1 | diethoxy(phenyl)phosphane
144 | 50 | 50 | 10 | 103.9968 | 0.78 | TRUE | 1638-86-4 | CCOP(OCC)c1ccccc1 | diethoxy(phenyl)phosphane
144 | 50 | 50 | 10 | 96.3691 | 0.74 | TRUE | 1638-86-4 | CCOP(OCC)c1ccccc1 | diethoxy(phenyl)phosphane
144 | 50 | 50 | 10 | 95.0583 | 0.9 | TRUE | 1638-86-4 | CCOP(OCC)c1ccccc1 | diethoxy(phenyl)phosphane
144 | 60 | 40 | 0 | 97.8315 | 0.92 | TRUE | 1638-86-4 | CCOP(OCC)c1ccccc1 | diethoxy(phenyl)phosphane
144 | 60 | 40 | 0 | 99.8111 | 1.01 | TRUE | 1638-86-4 | CCOP(OCC)c1ccccc1 | diethoxy(phenyl)phosphane
144 | 60 | 40 | 0 | 102.4482 | 1.01 | TRUE | 1638-86-4 | CCOP(OCC)c1ccccc1 | diethoxy(phenyl)phosphane
144 | 60 | 40 | 10 | 108.4404 | 0.55 | TRUE | 1638-86-4 | CCOP(OCC)c1ccccc1 | diethoxy(phenyl)phosphane
144 | 60 | 40 | 10 | 103.9896 | 0.71 | TRUE | 1638-86-4 | CCOP(OCC)c1ccccc1 | diethoxy(phenyl)phosphane
144 | 60 | 40 | 10 | 122.8495 | 0.57 | TRUE | 1638-86-4 | CCOP(OCC)c1ccccc1 | diethoxy(phenyl)phosphane
144 | 70 | 30 | 0 | 109.3898 | 0.88 | TRUE | 1638-86-4 | CCOP(OCC)c1ccccc1 | diethoxy(phenyl)phosphane
144 | 70 | 30 | 0 | 100.3017 | 0.98 | TRUE | 1638-86-4 | CCOP(OCC)c1ccccc1 | diethoxy(phenyl)phosphane
144 | 70 | 30 | 10 | 134.0045 | 0.44 | TRUE | 1638-86-4 | CCOP(OCC)c1ccccc1 | diethoxy(phenyl)phosphane
144 | 70 | 30 | 10 | 116.9515 | 0.53 | TRUE | 1638-86-4 | CCOP(OCC)c1ccccc1 | diethoxy(phenyl)phosphane
144 | 70 | 30 | 10 | 123.1366 | 0.49 | TRUE | 1638-86-4 | CCOP(OCC)c1ccccc1 | diethoxy(phenyl)phosphane
144 | 80 | 20 | 0 | 98.3567 | 0.77 | TRUE | 1638-86-4 | CCOP(OCC)c1ccccc1 | diethoxy(phenyl)phosphane
144 | 80 | 20 | 0 | 101.5925 | 0.85 | TRUE | 1638-86-4 | CCOP(OCC)c1ccccc1 | diethoxy(phenyl)phosphane
144 | 80 | 20 | 0 | 102.653 | 0.8 | TRUE | 1638-86-4 | CCOP(OCC)c1ccccc1 | diethoxy(phenyl)phosphane
144 | 80 | 20 | 0 | 106.629 | 0.83 | TRUE | 1638-86-4 | CCOP(OCC)c1ccccc1 | diethoxy(phenyl)phosphane
144 | 80 | 20 | 10 | 106.7421 | 0.43 | TRUE | 1638-86-4 | CCOP(OCC)c1ccccc1 | diethoxy(phenyl)phosphane
144 | 80 | 20 | 10 | 121.6425 | 0.85 | TRUE | 1638-86-4 | CCOP(OCC)c1ccccc1 | diethoxy(phenyl)phosphane
144 | 80 | 20 | 10 | 128.9923 | 0.33 | TRUE | 1638-86-4 | CCOP(OCC)c1ccccc1 | diethoxy(phenyl)phosphane
144 | 95 | 5 | 0 | 96.0235 | 0.72 | TRUE | 1638-86-4 | CCOP(OCC)c1ccccc1 | diethoxy(phenyl)phosphane
144 | 95 | 5 | 0 | 101.1129 | 0.75 | TRUE | 1638-86-4 | CCOP(OCC)c1ccccc1 | diethoxy(phenyl)phosphane
144 | 95 | 5 | 0 | 101.4437 | 0.74 | TRUE | 1638-86-4 | CCOP(OCC)c1ccccc1 | diethoxy(phenyl)phosphane
144 | 95 | 5 | 10 | 126.9208 |  | FALSE | 1638-86-4 | CCOP(OCC)c1ccccc1 | diethoxy(phenyl)phosphane
144 | 95 | 5 | 10 | 119.0253 |  | FALSE | 1638-86-4 | CCOP(OCC)c1ccccc1 | diethoxy(phenyl)phosphane
144 | 95 | 5 | 10 | 124.2278 |  | TRUE | 1638-86-4 | CCOP(OCC)c1ccccc1 | diethoxy(phenyl)phosphane
149 | 0 | 100 | 0 | 25.2246 |  | TRUE | 116-17-6 | CC(OP(OC(C)C)OC(C)C)C | Triisopropyl phosphite
149 | 0 | 100 | 0 | 31.6491 | 1.63 | TRUE | 116-17-6 | CC(OP(OC(C)C)OC(C)C)C | Triisopropyl phosphite
149 | 0 | 100 | 0 | 28.5408 | 1.71 | TRUE | 116-17-6 | CC(OP(OC(C)C)OC(C)C)C | Triisopropyl phosphite
149 | 0 | 100 | 10 | 29.2921 | 1.1 | TRUE | 116-17-6 | CC(OP(OC(C)C)OC(C)C)C | Triisopropyl phosphite
149 | 0 | 100 | 10 | 29.2228 | 1.1 | TRUE | 116-17-6 | CC(OP(OC(C)C)OC(C)C)C | Triisopropyl phosphite
149 | 0 | 100 | 10 | 27.2433 | 1.06 | TRUE | 116-17-6 | CC(OP(OC(C)C)OC(C)C)C | Triisopropyl phosphite
149 | 20 | 80 | 0 | 23.1034 | 1.17 | TRUE | 116-17-6 | CC(OP(OC(C)C)OC(C)C)C | Triisopropyl phosphite
149 | 20 | 80 | 0 | 23.4431 | 1.25 | TRUE | 116-17-6 | CC(OP(OC(C)C)OC(C)C)C | Triisopropyl phosphite
149 | 20 | 80 | 0 | 30.476 | 1.22 | TRUE | 116-17-6 | CC(OP(OC(C)C)OC(C)C)C | Triisopropyl phosphite
149 | 20 | 80 | 10 | 28.1628 | 0.72 | TRUE | 116-17-6 | CC(OP(OC(C)C)OC(C)C)C | Triisopropyl phosphite
149 | 20 | 80 | 10 | 29.2804 | 0.67 | TRUE | 116-17-6 | CC(OP(OC(C)C)OC(C)C)C | Triisopropyl phosphite
149 | 20 | 80 | 10 | 30.3623 | 0.67 | TRUE | 116-17-6 | CC(OP(OC(C)C)OC(C)C)C | Triisopropyl phosphite
149 | 30 | 70 | 0 | 27.6987 | 0.96 | TRUE | 116-17-6 | CC(OP(OC(C)C)OC(C)C)C | Triisopropyl phosphite
149 | 30 | 70 | 0 | 24.9132 | 0.97 | TRUE | 116-17-6 | CC(OP(OC(C)C)OC(C)C)C | Triisopropyl phosphite
149 | 30 | 70 | 0 | 23.6426 | 0.99 | TRUE | 116-17-6 | CC(OP(OC(C)C)OC(C)C)C | Triisopropyl phosphite
149 | 30 | 70 | 10 | 44.6267 | 0.52 | TRUE | 116-17-6 | CC(OP(OC(C)C)OC(C)C)C | Triisopropyl phosphite
149 | 30 | 70 | 10 | 98.8657 | 0.48 | TRUE | 116-17-6 | CC(OP(OC(C)C)OC(C)C)C | Triisopropyl phosphite
149 | 30 | 70 | 10 | 59.4758 | 0.48 | TRUE | 116-17-6 | CC(OP(OC(C)C)OC(C)C)C | Triisopropyl phosphite
149 | 40 | 60 | 0 | 26.5965 | 0.77 | TRUE | 116-17-6 | CC(OP(OC(C)C)OC(C)C)C | Triisopropyl phosphite
149 | 40 | 60 | 0 | 27.3877 | 0.69 | TRUE | 116-17-6 | CC(OP(OC(C)C)OC(C)C)C | Triisopropyl phosphite
149 | 40 | 60 | 0 | 29.3807 | 0.74 | TRUE | 116-17-6 | CC(OP(OC(C)C)OC(C)C)C | Triisopropyl phosphite
149 | 40 | 60 | 10 | 25.2266 | 0.46 | TRUE | 116-17-6 | CC(OP(OC(C)C)OC(C)C)C | Triisopropyl phosphite
149 | 40 | 60 | 10 | 45.5853 | 0.39 | TRUE | 116-17-6 | CC(OP(OC(C)C)OC(C)C)C | Triisopropyl phosphite
149 | 40 | 60 | 10 | 48.5187 | 0.37 | TRUE | 116-17-6 | CC(OP(OC(C)C)OC(C)C)C | Triisopropyl phosphite
149 | 50 | 50 | 0 | 33.6842 | 0.72 | TRUE | 116-17-6 | CC(OP(OC(C)C)OC(C)C)C | Triisopropyl phosphite
149 | 50 | 50 | 0 | 33.9408 | 0.65 | TRUE | 116-17-6 | CC(OP(OC(C)C)OC(C)C)C | Triisopropyl phosphite
149 | 50 | 50 | 0 | 29.7107 | 0.65 | TRUE | 116-17-6 | CC(OP(OC(C)C)OC(C)C)C | Triisopropyl phosphite
149 | 50 | 50 | 10 | 29.8922 | 0.36 | TRUE | 116-17-6 | CC(OP(OC(C)C)OC(C)C)C | Triisopropyl phosphite
149 | 50 | 50 | 10 | 26.0041 | 0.33 | TRUE | 116-17-6 | CC(OP(OC(C)C)OC(C)C)C | Triisopropyl phosphite
149 | 50 | 50 | 10 | 25.4597 | 0.33 | TRUE | 116-17-6 | CC(OP(OC(C)C)OC(C)C)C | Triisopropyl phosphite
149 | 60 | 40 | 0 | 25.3803 | 0.62 | TRUE | 116-17-6 | CC(OP(OC(C)C)OC(C)C)C | Triisopropyl phosphite
149 | 60 | 40 | 0 | 24.6291 | 0.6 | TRUE | 116-17-6 | CC(OP(OC(C)C)OC(C)C)C | Triisopropyl phosphite
149 | 60 | 40 | 0 | 37.2577 | 0.61 | TRUE | 116-17-6 | CC(OP(OC(C)C)OC(C)C)C | Triisopropyl phosphite
149 | 60 | 40 | 10 | 25.5148 | 0.24 | TRUE | 116-17-6 | CC(OP(OC(C)C)OC(C)C)C | Triisopropyl phosphite
149 | 60 | 40 | 10 | 24.7595 | 0.22 | TRUE | 116-17-6 | CC(OP(OC(C)C)OC(C)C)C | Triisopropyl phosphite
149 | 60 | 40 | 10 | 35.6117 | 0.26 | TRUE | 116-17-6 | CC(OP(OC(C)C)OC(C)C)C | Triisopropyl phosphite
149 | 70 | 30 | 0 | 28.4111 | 0.35 | TRUE | 116-17-6 | CC(OP(OC(C)C)OC(C)C)C | Triisopropyl phosphite
149 | 70 | 30 | 0 | 26.8052 | 0.54 | TRUE | 116-17-6 | CC(OP(OC(C)C)OC(C)C)C | Triisopropyl phosphite
149 | 70 | 30 | 0 | 25.9488 | 0.6 | TRUE | 116-17-6 | CC(OP(OC(C)C)OC(C)C)C | Triisopropyl phosphite
149 | 70 | 30 | 10 | 30.6375 |  | FALSE | 116-17-6 | CC(OP(OC(C)C)OC(C)C)C | Triisopropyl phosphite
149 | 70 | 30 | 10 | 30.6452 | 0.1 | TRUE | 116-17-6 | CC(OP(OC(C)C)OC(C)C)C | Triisopropyl phosphite
149 | 70 | 30 | 10 | 27.5116 |  | FALSE | 116-17-6 | CC(OP(OC(C)C)OC(C)C)C | Triisopropyl phosphite
149 | 80 | 20 | 0 | 29.0399 | 0.49 | TRUE | 116-17-6 | CC(OP(OC(C)C)OC(C)C)C | Triisopropyl phosphite
149 | 80 | 20 | 0 | 27.137 | 0.41 | TRUE | 116-17-6 | CC(OP(OC(C)C)OC(C)C)C | Triisopropyl phosphite
149 | 80 | 20 | 0 | 28.2596 |  | FALSE | 116-17-6 | CC(OP(OC(C)C)OC(C)C)C | Triisopropyl phosphite
149 | 80 | 20 | 10 | 57.1511 |  | FALSE | 116-17-6 | CC(OP(OC(C)C)OC(C)C)C | Triisopropyl phosphite
149 | 80 | 20 | 10 | 29.2921 |  | FALSE | 116-17-6 | CC(OP(OC(C)C)OC(C)C)C | Triisopropyl phosphite
149 | 80 | 20 | 10 | 31.9326 |  | FALSE | 116-17-6 | CC(OP(OC(C)C)OC(C)C)C | Triisopropyl phosphite
149 | 95 | 5 | 0 | 77.238 | 0.44 | TRUE | 116-17-6 | CC(OP(OC(C)C)OC(C)C)C | Triisopropyl phosphite
149 | 95 | 5 | 0 | 53.0501 | 0.43 | TRUE | 116-17-6 | CC(OP(OC(C)C)OC(C)C)C | Triisopropyl phosphite
149 | 95 | 5 | 0 | 34.3472 | 0.3 | TRUE | 116-17-6 | CC(OP(OC(C)C)OC(C)C)C | Triisopropyl phosphite
149 | 95 | 5 | 10 | 93.0405 |  | FALSE | 116-17-6 | CC(OP(OC(C)C)OC(C)C)C | Triisopropyl phosphite
149 | 95 | 5 | 10 | 46.0872 |  | FALSE | 116-17-6 | CC(OP(OC(C)C)OC(C)C)C | Triisopropyl phosphite
149 | 95 | 5 | 10 | 38.9407 |  | FALSE | 116-17-6 | CC(OP(OC(C)C)OC(C)C)C | Triisopropyl phosphite
150 | 0 | 100 | 0 | 113.2965 | 1.31 | TRUE | 102-85-2 | CCCCOP(OCCCC)OCCCC | tributyl phosphite
150 | 0 | 100 | 0 | 125.4873 | 1.49 | TRUE | 102-85-2 | CCCCOP(OCCCC)OCCCC | tributyl phosphite
150 | 0 | 100 | 0 | 127.1828 | 1.47 | TRUE | 102-85-2 | CCCCOP(OCCCC)OCCCC | tributyl phosphite
150 | 0 | 100 | 10 | 117.7311 | 0.99 | TRUE | 102-85-2 | CCCCOP(OCCCC)OCCCC | tributyl phosphite
150 | 0 | 100 | 10 | 119.1002 | 0.93 | TRUE | 102-85-2 | CCCCOP(OCCCC)OCCCC | tributyl phosphite
150 | 0 | 100 | 10 | 116.4207 | 0.99 | TRUE | 102-85-2 | CCCCOP(OCCCC)OCCCC | tributyl phosphite
150 | 20 | 80 | 0 | 116.0013 | 1.05 | TRUE | 102-85-2 | CCCCOP(OCCCC)OCCCC | tributyl phosphite
150 | 20 | 80 | 0 | 109.2645 | 1.12 | TRUE | 102-85-2 | CCCCOP(OCCCC)OCCCC | tributyl phosphite
150 | 20 | 80 | 0 | 115.2488 | 1.03 | TRUE | 102-85-2 | CCCCOP(OCCCC)OCCCC | tributyl phosphite
150 | 20 | 80 | 10 | 116.0607 | 0.78 | TRUE | 102-85-2 | CCCCOP(OCCCC)OCCCC | tributyl phosphite
150 | 20 | 80 | 10 | 115.3073 | 0.97 | TRUE | 102-85-2 | CCCCOP(OCCCC)OCCCC | tributyl phosphite
150 | 20 | 80 | 10 | 110.6713 | 0.83 | TRUE | 102-85-2 | CCCCOP(OCCCC)OCCCC | tributyl phosphite
150 | 30 | 70 | 0 | 116.4102 | 0.85 | TRUE | 102-85-2 | CCCCOP(OCCCC)OCCCC | tributyl phosphite
150 | 30 | 70 | 0 | 118.7015 | 1.01 | TRUE | 102-85-2 | CCCCOP(OCCCC)OCCCC | tributyl phosphite
150 | 30 | 70 | 0 | 107.8702 | 1.14 | TRUE | 102-85-2 | CCCCOP(OCCCC)OCCCC | tributyl phosphite
150 | 30 | 70 | 10 | 98.7722 | 0.71 | TRUE | 102-85-2 | CCCCOP(OCCCC)OCCCC | tributyl phosphite
150 | 30 | 70 | 10 | 124.4444 | 0.77 | TRUE | 102-85-2 | CCCCOP(OCCCC)OCCCC | tributyl phosphite
150 | 30 | 70 | 10 | 108.673 | 0.75 | TRUE | 102-85-2 | CCCCOP(OCCCC)OCCCC | tributyl phosphite
150 | 40 | 60 | 0 | 108.957 | 0.89 | TRUE | 102-85-2 | CCCCOP(OCCCC)OCCCC | tributyl phosphite
150 | 40 | 60 | 0 | 95.9521 | 0.93 | TRUE | 102-85-2 | CCCCOP(OCCCC)OCCCC | tributyl phosphite
150 | 40 | 60 | 0 | 120.1953 | 0.98 | TRUE | 102-85-2 | CCCCOP(OCCCC)OCCCC | tributyl phosphite
150 | 40 | 60 | 10 | 104.6222 | 0.6 | TRUE | 102-85-2 | CCCCOP(OCCCC)OCCCC | tributyl phosphite
150 | 40 | 60 | 10 | 91.7093 | 0.63 | TRUE | 102-85-2 | CCCCOP(OCCCC)OCCCC | tributyl phosphite
150 | 40 | 60 | 10 | 109.4743 | 0.65 | TRUE | 102-85-2 | CCCCOP(OCCCC)OCCCC | tributyl phosphite
150 | 50 | 50 | 0 | 109.7013 | 0.74 | TRUE | 102-85-2 | CCCCOP(OCCCC)OCCCC | tributyl phosphite
150 | 50 | 50 | 0 | 113.8714 | 0.75 | TRUE | 102-85-2 | CCCCOP(OCCCC)OCCCC | tributyl phosphite
150 | 50 | 50 | 10 | 95.45 | 0.48 | TRUE | 102-85-2 | CCCCOP(OCCCC)OCCCC | tributyl phosphite
150 | 50 | 50 | 10 | 103.3181 | 0.55 | TRUE | 102-85-2 | CCCCOP(OCCCC)OCCCC | tributyl phosphite
150 | 50 | 50 | 10 | 94.7102 | 0.56 | TRUE | 102-85-2 | CCCCOP(OCCCC)OCCCC | tributyl phosphite
150 | 60 | 40 | 0 | 104.4854 | 0.65 | TRUE | 102-85-2 | CCCCOP(OCCCC)OCCCC | tributyl phosphite
150 | 60 | 40 | 0 | 104.4027 | 0.63 | TRUE | 102-85-2 | CCCCOP(OCCCC)OCCCC | tributyl phosphite
150 | 60 | 40 | 0 | 112.4482 | 0.64 | TRUE | 102-85-2 | CCCCOP(OCCCC)OCCCC | tributyl phosphite
150 | 60 | 40 | 10 | 92.6847 | 0.35 | TRUE | 102-85-2 | CCCCOP(OCCCC)OCCCC | tributyl phosphite
150 | 60 | 40 | 10 | 97.5602 | 0.48 | TRUE | 102-85-2 | CCCCOP(OCCCC)OCCCC | tributyl phosphite
150 | 60 | 40 | 10 | 106.4876 | 0.47 | TRUE | 102-85-2 | CCCCOP(OCCCC)OCCCC | tributyl phosphite
150 | 70 | 30 | 0 | 99.7387 | 0.63 | TRUE | 102-85-2 | CCCCOP(OCCCC)OCCCC | tributyl phosphite
150 | 70 | 30 | 0 | 104.9305 | 0.59 | TRUE | 102-85-2 | CCCCOP(OCCCC)OCCCC | tributyl phosphite
150 | 70 | 30 | 0 | 119.2192 | 0.69 | TRUE | 102-85-2 | CCCCOP(OCCCC)OCCCC | tributyl phosphite
150 | 70 | 30 | 10 | 104.9704 | 0.29 | TRUE | 102-85-2 | CCCCOP(OCCCC)OCCCC | tributyl phosphite
150 | 70 | 30 | 10 | 112.48 | 0.39 | TRUE | 102-85-2 | CCCCOP(OCCCC)OCCCC | tributyl phosphite
150 | 70 | 30 | 10 | 108.0387 | 0.35 | TRUE | 102-85-2 | CCCCOP(OCCCC)OCCCC | tributyl phosphite
150 | 80 | 20 | 0 | 114.2095 | 0.52 | TRUE | 102-85-2 | CCCCOP(OCCCC)OCCCC | tributyl phosphite
150 | 80 | 20 | 0 | 110.4136 | 0.51 | TRUE | 102-85-2 | CCCCOP(OCCCC)OCCCC | tributyl phosphite
150 | 80 | 20 | 0 | 104.919 | 0.58 | TRUE | 102-85-2 | CCCCOP(OCCCC)OCCCC | tributyl phosphite
150 | 80 | 20 | 10 | 99.7865 | 0.21 | TRUE | 102-85-2 | CCCCOP(OCCCC)OCCCC | tributyl phosphite
150 | 80 | 20 | 10 | 115.9833 | 0.24 | TRUE | 102-85-2 | CCCCOP(OCCCC)OCCCC | tributyl phosphite
150 | 80 | 20 | 10 | 112.3662 | 0.18 | TRUE | 102-85-2 | CCCCOP(OCCCC)OCCCC | tributyl phosphite
150 | 95 | 5 | 0 | 101.2877 | 0.53 | TRUE | 102-85-2 | CCCCOP(OCCCC)OCCCC | tributyl phosphite
150 | 95 | 5 | 0 | 102.0392 | 0.67 | TRUE | 102-85-2 | CCCCOP(OCCCC)OCCCC | tributyl phosphite
150 | 95 | 5 | 0 | 101.3653 | 0.72 | TRUE | 102-85-2 | CCCCOP(OCCCC)OCCCC | tributyl phosphite
150 | 95 | 5 | 10 | 122.1495 |  | FALSE | 102-85-2 | CCCCOP(OCCCC)OCCCC | tributyl phosphite
150 | 95 | 5 | 10 | 128.6411 |  | FALSE | 102-85-2 | CCCCOP(OCCCC)OCCCC | tributyl phosphite
150 | 95 | 5 | 10 | 117.9789 |  | FALSE | 102-85-2 | CCCCOP(OCCCC)OCCCC | tributyl phosphite
191 | 0 | 100 | 0 | 117.8826 | 2.69 | TRUE | 31570-04-4 | CC(C)(c1cc(C(C)(C)C)c(OP(Oc2c(C(C)(C)C)cc(C(C)(C)C)cc2)Oc3c(C(C)(C)C)cc(C(C)(C)C)cc3)cc1)C | Tris(2,4-di-tert-butylphenyl) phosphite
191 | 0 | 100 | 0 | 92.4888 | 2.82 | TRUE | 31570-04-4 | CC(C)(c1cc(C(C)(C)C)c(OP(Oc2c(C(C)(C)C)cc(C(C)(C)C)cc2)Oc3c(C(C)(C)C)cc(C(C)(C)C)cc3)cc1)C | Tris(2,4-di-tert-butylphenyl) phosphite
191 | 0 | 100 | 0 | 93.6867 | 2.92 | TRUE | 31570-04-4 | CC(C)(c1cc(C(C)(C)C)c(OP(Oc2c(C(C)(C)C)cc(C(C)(C)C)cc2)Oc3c(C(C)(C)C)cc(C(C)(C)C)cc3)cc1)C | Tris(2,4-di-tert-butylphenyl) phosphite
191 | 0 | 100 | 10 | 106.6133 | 2.02 | TRUE | 31570-04-4 | CC(C)(c1cc(C(C)(C)C)c(OP(Oc2c(C(C)(C)C)cc(C(C)(C)C)cc2)Oc3c(C(C)(C)C)cc(C(C)(C)C)cc3)cc1)C | Tris(2,4-di-tert-butylphenyl) phosphite
191 | 0 | 100 | 10 | 91.3741 | 1.99 | TRUE | 31570-04-4 | CC(C)(c1cc(C(C)(C)C)c(OP(Oc2c(C(C)(C)C)cc(C(C)(C)C)cc2)Oc3c(C(C)(C)C)cc(C(C)(C)C)cc3)cc1)C | Tris(2,4-di-tert-butylphenyl) phosphite
191 | 20 | 80 | 0 | 98.7177 | 1.54 | TRUE | 31570-04-4 | CC(C)(c1cc(C(C)(C)C)c(OP(Oc2c(C(C)(C)C)cc(C(C)(C)C)cc2)Oc3c(C(C)(C)C)cc(C(C)(C)C)cc3)cc1)C | Tris(2,4-di-tert-butylphenyl) phosphite
191 | 20 | 80 | 0 | 83.8188 | 1.61 | TRUE | 31570-04-4 | CC(C)(c1cc(C(C)(C)C)c(OP(Oc2c(C(C)(C)C)cc(C(C)(C)C)cc2)Oc3c(C(C)(C)C)cc(C(C)(C)C)cc3)cc1)C | Tris(2,4-di-tert-butylphenyl) phosphite
191 | 20 | 80 | 0 | 103.5877 | 1.69 | TRUE | 31570-04-4 | CC(C)(c1cc(C(C)(C)C)c(OP(Oc2c(C(C)(C)C)cc(C(C)(C)C)cc2)Oc3c(C(C)(C)C)cc(C(C)(C)C)cc3)cc1)C | Tris(2,4-di-tert-butylphenyl) phosphite
191 | 20 | 80 | 10 | 113.2582 | 1.07 | TRUE | 31570-04-4 | CC(C)(c1cc(C(C)(C)C)c(OP(Oc2c(C(C)(C)C)cc(C(C)(C)C)cc2)Oc3c(C(C)(C)C)cc(C(C)(C)C)cc3)cc1)C | Tris(2,4-di-tert-butylphenyl) phosphite
191 | 20 | 80 | 10 | 107.904 | 1.1 | TRUE | 31570-04-4 | CC(C)(c1cc(C(C)(C)C)c(OP(Oc2c(C(C)(C)C)cc(C(C)(C)C)cc2)Oc3c(C(C)(C)C)cc(C(C)(C)C)cc3)cc1)C | Tris(2,4-di-tert-butylphenyl) phosphite
191 | 20 | 80 | 10 | 102.2478 | 1.23 | TRUE | 31570-04-4 | CC(C)(c1cc(C(C)(C)C)c(OP(Oc2c(C(C)(C)C)cc(C(C)(C)C)cc2)Oc3c(C(C)(C)C)cc(C(C)(C)C)cc3)cc1)C | Tris(2,4-di-tert-butylphenyl) phosphite
191 | 30 | 70 | 0 | 103.8929 | 1.24 | TRUE | 31570-04-4 | CC(C)(c1cc(C(C)(C)C)c(OP(Oc2c(C(C)(C)C)cc(C(C)(C)C)cc2)Oc3c(C(C)(C)C)cc(C(C)(C)C)cc3)cc1)C | Tris(2,4-di-tert-butylphenyl) phosphite
191 | 30 | 70 | 0 | 102.5186 | 1.33 | TRUE | 31570-04-4 | CC(C)(c1cc(C(C)(C)C)c(OP(Oc2c(C(C)(C)C)cc(C(C)(C)C)cc2)Oc3c(C(C)(C)C)cc(C(C)(C)C)cc3)cc1)C | Tris(2,4-di-tert-butylphenyl) phosphite
191 | 30 | 70 | 0 | 105.2356 | 1.31 | TRUE | 31570-04-4 | CC(C)(c1cc(C(C)(C)C)c(OP(Oc2c(C(C)(C)C)cc(C(C)(C)C)cc2)Oc3c(C(C)(C)C)cc(C(C)(C)C)cc3)cc1)C | Tris(2,4-di-tert-butylphenyl) phosphite
191 | 30 | 70 | 10 | 105.5888 | 0.98 | TRUE | 31570-04-4 | CC(C)(c1cc(C(C)(C)C)c(OP(Oc2c(C(C)(C)C)cc(C(C)(C)C)cc2)Oc3c(C(C)(C)C)cc(C(C)(C)C)cc3)cc1)C | Tris(2,4-di-tert-butylphenyl) phosphite
191 | 30 | 70 | 10 | 106.0121 | 1.04 | TRUE | 31570-04-4 | CC(C)(c1cc(C(C)(C)C)c(OP(Oc2c(C(C)(C)C)cc(C(C)(C)C)cc2)Oc3c(C(C)(C)C)cc(C(C)(C)C)cc3)cc1)C | Tris(2,4-di-tert-butylphenyl) phosphite
191 | 30 | 70 | 10 | 105.2139 | 1.04 | TRUE | 31570-04-4 | CC(C)(c1cc(C(C)(C)C)c(OP(Oc2c(C(C)(C)C)cc(C(C)(C)C)cc2)Oc3c(C(C)(C)C)cc(C(C)(C)C)cc3)cc1)C | Tris(2,4-di-tert-butylphenyl) phosphite
191 | 40 | 60 | 0 | 94.3185 | 1.23 | TRUE | 31570-04-4 | CC(C)(c1cc(C(C)(C)C)c(OP(Oc2c(C(C)(C)C)cc(C(C)(C)C)cc2)Oc3c(C(C)(C)C)cc(C(C)(C)C)cc3)cc1)C | Tris(2,4-di-tert-butylphenyl) phosphite
191 | 40 | 60 | 0 | 105.7314 | 1.26 | TRUE | 31570-04-4 | CC(C)(c1cc(C(C)(C)C)c(OP(Oc2c(C(C)(C)C)cc(C(C)(C)C)cc2)Oc3c(C(C)(C)C)cc(C(C)(C)C)cc3)cc1)C | Tris(2,4-di-tert-butylphenyl) phosphite
191 | 40 | 60 | 0 | 90.6671 | 1.18 | TRUE | 31570-04-4 | CC(C)(c1cc(C(C)(C)C)c(OP(Oc2c(C(C)(C)C)cc(C(C)(C)C)cc2)Oc3c(C(C)(C)C)cc(C(C)(C)C)cc3)cc1)C | Tris(2,4-di-tert-butylphenyl) phosphite
191 | 40 | 60 | 10 | 107.6288 | 0.82 | TRUE | 31570-04-4 | CC(C)(c1cc(C(C)(C)C)c(OP(Oc2c(C(C)(C)C)cc(C(C)(C)C)cc2)Oc3c(C(C)(C)C)cc(C(C)(C)C)cc3)cc1)C | Tris(2,4-di-tert-butylphenyl) phosphite
191 | 40 | 60 | 10 | 106.9097 | 0.77 | TRUE | 31570-04-4 | CC(C)(c1cc(C(C)(C)C)c(OP(Oc2c(C(C)(C)C)cc(C(C)(C)C)cc2)Oc3c(C(C)(C)C)cc(C(C)(C)C)cc3)cc1)C | Tris(2,4-di-tert-butylphenyl) phosphite
191 | 40 | 60 | 10 | 108.4855 | 0.79 | TRUE | 31570-04-4 | CC(C)(c1cc(C(C)(C)C)c(OP(Oc2c(C(C)(C)C)cc(C(C)(C)C)cc2)Oc3c(C(C)(C)C)cc(C(C)(C)C)cc3)cc1)C | Tris(2,4-di-tert-butylphenyl) phosphite
191 | 50 | 50 | 0 | 93.5256 | 1.08 | TRUE | 31570-04-4 | CC(C)(c1cc(C(C)(C)C)c(OP(Oc2c(C(C)(C)C)cc(C(C)(C)C)cc2)Oc3c(C(C)(C)C)cc(C(C)(C)C)cc3)cc1)C | Tris(2,4-di-tert-butylphenyl) phosphite
191 | 50 | 50 | 0 | 91.8522 | 1.01 | TRUE | 31570-04-4 | CC(C)(c1cc(C(C)(C)C)c(OP(Oc2c(C(C)(C)C)cc(C(C)(C)C)cc2)Oc3c(C(C)(C)C)cc(C(C)(C)C)cc3)cc1)C | Tris(2,4-di-tert-butylphenyl) phosphite
191 | 50 | 50 | 0 | 94.7828 | 1.05 | TRUE | 31570-04-4 | CC(C)(c1cc(C(C)(C)C)c(OP(Oc2c(C(C)(C)C)cc(C(C)(C)C)cc2)Oc3c(C(C)(C)C)cc(C(C)(C)C)cc3)cc1)C | Tris(2,4-di-tert-butylphenyl) phosphite
191 | 50 | 50 | 10 | 108.2802 | 0.57 | TRUE | 31570-04-4 | CC(C)(c1cc(C(C)(C)C)c(OP(Oc2c(C(C)(C)C)cc(C(C)(C)C)cc2)Oc3c(C(C)(C)C)cc(C(C)(C)C)cc3)cc1)C | Tris(2,4-di-tert-butylphenyl) phosphite
191 | 50 | 50 | 10 | 98.9002 | 0.47 | TRUE | 31570-04-4 | CC(C)(c1cc(C(C)(C)C)c(OP(Oc2c(C(C)(C)C)cc(C(C)(C)C)cc2)Oc3c(C(C)(C)C)cc(C(C)(C)C)cc3)cc1)C | Tris(2,4-di-tert-butylphenyl) phosphite
191 | 50 | 50 | 10 | 97.0999 | 0.58 | TRUE | 31570-04-4 | CC(C)(c1cc(C(C)(C)C)c(OP(Oc2c(C(C)(C)C)cc(C(C)(C)C)cc2)Oc3c(C(C)(C)C)cc(C(C)(C)C)cc3)cc1)C | Tris(2,4-di-tert-butylphenyl) phosphite
191 | 60 | 40 | 0 | 94.6074 | 0.94 | TRUE | 31570-04-4 | CC(C)(c1cc(C(C)(C)C)c(OP(Oc2c(C(C)(C)C)cc(C(C)(C)C)cc2)Oc3c(C(C)(C)C)cc(C(C)(C)C)cc3)cc1)C | Tris(2,4-di-tert-butylphenyl) phosphite
191 | 60 | 40 | 0 | 97.3824 | 0.97 | TRUE | 31570-04-4 | CC(C)(c1cc(C(C)(C)C)c(OP(Oc2c(C(C)(C)C)cc(C(C)(C)C)cc2)Oc3c(C(C)(C)C)cc(C(C)(C)C)cc3)cc1)C | Tris(2,4-di-tert-butylphenyl) phosphite
191 | 60 | 40 | 0 | 104.6017 | 0.93 | TRUE | 31570-04-4 | CC(C)(c1cc(C(C)(C)C)c(OP(Oc2c(C(C)(C)C)cc(C(C)(C)C)cc2)Oc3c(C(C)(C)C)cc(C(C)(C)C)cc3)cc1)C | Tris(2,4-di-tert-butylphenyl) phosphite
191 | 60 | 40 | 10 | 98.097 | 0.53 | TRUE | 31570-04-4 | CC(C)(c1cc(C(C)(C)C)c(OP(Oc2c(C(C)(C)C)cc(C(C)(C)C)cc2)Oc3c(C(C)(C)C)cc(C(C)(C)C)cc3)cc1)C | Tris(2,4-di-tert-butylphenyl) phosphite
191 | 60 | 40 | 10 | 98.2505 | 0.49 | TRUE | 31570-04-4 | CC(C)(c1cc(C(C)(C)C)c(OP(Oc2c(C(C)(C)C)cc(C(C)(C)C)cc2)Oc3c(C(C)(C)C)cc(C(C)(C)C)cc3)cc1)C | Tris(2,4-di-tert-butylphenyl) phosphite
191 | 60 | 40 | 10 | 100.3155 | 0.45 | TRUE | 31570-04-4 | CC(C)(c1cc(C(C)(C)C)c(OP(Oc2c(C(C)(C)C)cc(C(C)(C)C)cc2)Oc3c(C(C)(C)C)cc(C(C)(C)C)cc3)cc1)C | Tris(2,4-di-tert-butylphenyl) phosphite
191 | 70 | 30 | 0 | 91.9849 | 0.83 | TRUE | 31570-04-4 | CC(C)(c1cc(C(C)(C)C)c(OP(Oc2c(C(C)(C)C)cc(C(C)(C)C)cc2)Oc3c(C(C)(C)C)cc(C(C)(C)C)cc3)cc1)C | Tris(2,4-di-tert-butylphenyl) phosphite
191 | 70 | 30 | 0 | 96.3788 | 0.85 | TRUE | 31570-04-4 | CC(C)(c1cc(C(C)(C)C)c(OP(Oc2c(C(C)(C)C)cc(C(C)(C)C)cc2)Oc3c(C(C)(C)C)cc(C(C)(C)C)cc3)cc1)C | Tris(2,4-di-tert-butylphenyl) phosphite
191 | 70 | 30 | 0 | 113.0105 | 0.82 | TRUE | 31570-04-4 | CC(C)(c1cc(C(C)(C)C)c(OP(Oc2c(C(C)(C)C)cc(C(C)(C)C)cc2)Oc3c(C(C)(C)C)cc(C(C)(C)C)cc3)cc1)C | Tris(2,4-di-tert-butylphenyl) phosphite
191 | 70 | 30 | 10 | 107.4812 | 0.37 | TRUE | 31570-04-4 | CC(C)(c1cc(C(C)(C)C)c(OP(Oc2c(C(C)(C)C)cc(C(C)(C)C)cc2)Oc3c(C(C)(C)C)cc(C(C)(C)C)cc3)cc1)C | Tris(2,4-di-tert-butylphenyl) phosphite
191 | 70 | 30 | 10 | 98.3192 | 0.3 | TRUE | 31570-04-4 | CC(C)(c1cc(C(C)(C)C)c(OP(Oc2c(C(C)(C)C)cc(C(C)(C)C)cc2)Oc3c(C(C)(C)C)cc(C(C)(C)C)cc3)cc1)C | Tris(2,4-di-tert-butylphenyl) phosphite
191 | 70 | 30 | 10 | 97.7607 | 0.39 | TRUE | 31570-04-4 | CC(C)(c1cc(C(C)(C)C)c(OP(Oc2c(C(C)(C)C)cc(C(C)(C)C)cc2)Oc3c(C(C)(C)C)cc(C(C)(C)C)cc3)cc1)C | Tris(2,4-di-tert-butylphenyl) phosphite
191 | 80 | 20 | 0 | 103.221 | 0.72 | TRUE | 31570-04-4 | CC(C)(c1cc(C(C)(C)C)c(OP(Oc2c(C(C)(C)C)cc(C(C)(C)C)cc2)Oc3c(C(C)(C)C)cc(C(C)(C)C)cc3)cc1)C | Tris(2,4-di-tert-butylphenyl) phosphite
191 | 80 | 20 | 0 | 108.767 | 0.71 | TRUE | 31570-04-4 | CC(C)(c1cc(C(C)(C)C)c(OP(Oc2c(C(C)(C)C)cc(C(C)(C)C)cc2)Oc3c(C(C)(C)C)cc(C(C)(C)C)cc3)cc1)C | Tris(2,4-di-tert-butylphenyl) phosphite
191 | 80 | 20 | 0 | 101.3283 | 0.74 | TRUE | 31570-04-4 | CC(C)(c1cc(C(C)(C)C)c(OP(Oc2c(C(C)(C)C)cc(C(C)(C)C)cc2)Oc3c(C(C)(C)C)cc(C(C)(C)C)cc3)cc1)C | Tris(2,4-di-tert-butylphenyl) phosphite
191 | 80 | 20 | 10 | 101.7579 | 0.26 | TRUE | 31570-04-4 | CC(C)(c1cc(C(C)(C)C)c(OP(Oc2c(C(C)(C)C)cc(C(C)(C)C)cc2)Oc3c(C(C)(C)C)cc(C(C)(C)C)cc3)cc1)C | Tris(2,4-di-tert-butylphenyl) phosphite
191 | 80 | 20 | 10 | 116.6736 |  | FALSE | 31570-04-4 | CC(C)(c1cc(C(C)(C)C)c(OP(Oc2c(C(C)(C)C)cc(C(C)(C)C)cc2)Oc3c(C(C)(C)C)cc(C(C)(C)C)cc3)cc1)C | Tris(2,4-di-tert-butylphenyl) phosphite
191 | 80 | 20 | 10 | 105.2593 | 0.29 | TRUE | 31570-04-4 | CC(C)(c1cc(C(C)(C)C)c(OP(Oc2c(C(C)(C)C)cc(C(C)(C)C)cc2)Oc3c(C(C)(C)C)cc(C(C)(C)C)cc3)cc1)C | Tris(2,4-di-tert-butylphenyl) phosphite
191 | 95 | 5 | 0 | 98.3557 | 0.74 | TRUE | 31570-04-4 | CC(C)(c1cc(C(C)(C)C)c(OP(Oc2c(C(C)(C)C)cc(C(C)(C)C)cc2)Oc3c(C(C)(C)C)cc(C(C)(C)C)cc3)cc1)C | Tris(2,4-di-tert-butylphenyl) phosphite
191 | 95 | 5 | 0 | 99.0145 | 0.65 | TRUE | 31570-04-4 | CC(C)(c1cc(C(C)(C)C)c(OP(Oc2c(C(C)(C)C)cc(C(C)(C)C)cc2)Oc3c(C(C)(C)C)cc(C(C)(C)C)cc3)cc1)C | Tris(2,4-di-tert-butylphenyl) phosphite
191 | 95 | 5 | 0 | 104.8959 | 0.58 | TRUE | 31570-04-4 | CC(C)(c1cc(C(C)(C)C)c(OP(Oc2c(C(C)(C)C)cc(C(C)(C)C)cc2)Oc3c(C(C)(C)C)cc(C(C)(C)C)cc3)cc1)C | Tris(2,4-di-tert-butylphenyl) phosphite
191 | 95 | 5 | 10 | 97.7769 |  | FALSE | 31570-04-4 | CC(C)(c1cc(C(C)(C)C)c(OP(Oc2c(C(C)(C)C)cc(C(C)(C)C)cc2)Oc3c(C(C)(C)C)cc(C(C)(C)C)cc3)cc1)C | Tris(2,4-di-tert-butylphenyl) phosphite
191 | 95 | 5 | 10 | 107.111 |  | FALSE | 31570-04-4 | CC(C)(c1cc(C(C)(C)C)c(OP(Oc2c(C(C)(C)C)cc(C(C)(C)C)cc2)Oc3c(C(C)(C)C)cc(C(C)(C)C)cc3)cc1)C | Tris(2,4-di-tert-butylphenyl) phosphite
2059 | 0 | 100 | 0 |  | 2.75 | TRUE | 864529-88-4 | Cc(c1)c(OP(Oc2c3c4ccccc4cc2C)N(C)C)c3c5c1cccc5 | (11bR)-N,N,2,6-Tetramethyldinaphtho[2,1-d:1',2'-f][1,3,2]dioxaphosphepin-4-amine
2059 | 0 | 100 | 0 |  | 2.7 | TRUE | 864529-88-4 | Cc(c1)c(OP(Oc2c3c4ccccc4cc2C)N(C)C)c3c5c1cccc5 | (11bR)-N,N,2,6-Tetramethyldinaphtho[2,1-d:1',2'-f][1,3,2]dioxaphosphepin-4-amine
2059 | 0 | 100 | 10 | 96.6759 | 1.78 | TRUE | 864529-88-4 | Cc(c1)c(OP(Oc2c3c4ccccc4cc2C)N(C)C)c3c5c1cccc5 | (11bR)-N,N,2,6-Tetramethyldinaphtho[2,1-d:1',2'-f][1,3,2]dioxaphosphepin-4-amine
2059 | 0 | 100 | 10 | 91.5301 | 1.79 | TRUE | 864529-88-4 | Cc(c1)c(OP(Oc2c3c4ccccc4cc2C)N(C)C)c3c5c1cccc5 | (11bR)-N,N,2,6-Tetramethyldinaphtho[2,1-d:1',2'-f][1,3,2]dioxaphosphepin-4-amine
2059 | 0 | 100 | 10 | 111.3506 | 1.63 | TRUE | 864529-88-4 | Cc(c1)c(OP(Oc2c3c4ccccc4cc2C)N(C)C)c3c5c1cccc5 | (11bR)-N,N,2,6-Tetramethyldinaphtho[2,1-d:1',2'-f][1,3,2]dioxaphosphepin-4-amine
2059 | 20 | 80 | 0 | 114.28 | 1.87 | TRUE | 864529-88-4 | Cc(c1)c(OP(Oc2c3c4ccccc4cc2C)N(C)C)c3c5c1cccc5 | (11bR)-N,N,2,6-Tetramethyldinaphtho[2,1-d:1',2'-f][1,3,2]dioxaphosphepin-4-amine
2059 | 20 | 80 | 0 | 110.1718 | 0.88 | TRUE | 864529-88-4 | Cc(c1)c(OP(Oc2c3c4ccccc4cc2C)N(C)C)c3c5c1cccc5 | (11bR)-N,N,2,6-Tetramethyldinaphtho[2,1-d:1',2'-f][1,3,2]dioxaphosphepin-4-amine
2059 | 20 | 80 | 0 | 106.7947 | 1.96 | TRUE | 864529-88-4 | Cc(c1)c(OP(Oc2c3c4ccccc4cc2C)N(C)C)c3c5c1cccc5 | (11bR)-N,N,2,6-Tetramethyldinaphtho[2,1-d:1',2'-f][1,3,2]dioxaphosphepin-4-amine
2059 | 20 | 80 | 10 |  | 1.31 | TRUE | 864529-88-4 | Cc(c1)c(OP(Oc2c3c4ccccc4cc2C)N(C)C)c3c5c1cccc5 | (11bR)-N,N,2,6-Tetramethyldinaphtho[2,1-d:1',2'-f][1,3,2]dioxaphosphepin-4-amine
2059 | 20 | 80 | 10 |  | 1.27 | TRUE | 864529-88-4 | Cc(c1)c(OP(Oc2c3c4ccccc4cc2C)N(C)C)c3c5c1cccc5 | (11bR)-N,N,2,6-Tetramethyldinaphtho[2,1-d:1',2'-f][1,3,2]dioxaphosphepin-4-amine
2059 | 20 | 80 | 10 |  |  | TRUE | 864529-88-4 | Cc(c1)c(OP(Oc2c3c4ccccc4cc2C)N(C)C)c3c5c1cccc5 | (11bR)-N,N,2,6-Tetramethyldinaphtho[2,1-d:1',2'-f][1,3,2]dioxaphosphepin-4-amine
2059 | 30 | 70 | 0 | 96.8397 | 1.61 | TRUE | 864529-88-4 | Cc(c1)c(OP(Oc2c3c4ccccc4cc2C)N(C)C)c3c5c1cccc5 | (11bR)-N,N,2,6-Tetramethyldinaphtho[2,1-d:1',2'-f][1,3,2]dioxaphosphepin-4-amine
2059 | 30 | 70 | 0 | 113.3688 | 1.6 | TRUE | 864529-88-4 | Cc(c1)c(OP(Oc2c3c4ccccc4cc2C)N(C)C)c3c5c1cccc5 | (11bR)-N,N,2,6-Tetramethyldinaphtho[2,1-d:1',2'-f][1,3,2]dioxaphosphepin-4-amine
2059 | 30 | 70 | 0 | 110.0057 | 1.66 | TRUE | 864529-88-4 | Cc(c1)c(OP(Oc2c3c4ccccc4cc2C)N(C)C)c3c5c1cccc5 | (11bR)-N,N,2,6-Tetramethyldinaphtho[2,1-d:1',2'-f][1,3,2]dioxaphosphepin-4-amine
2059 | 30 | 70 | 10 |  | 1.09 | TRUE | 864529-88-4 | Cc(c1)c(OP(Oc2c3c4ccccc4cc2C)N(C)C)c3c5c1cccc5 | (11bR)-N,N,2,6-Tetramethyldinaphtho[2,1-d:1',2'-f][1,3,2]dioxaphosphepin-4-amine
2059 | 30 | 70 | 10 |  | 1.19 | TRUE | 864529-88-4 | Cc(c1)c(OP(Oc2c3c4ccccc4cc2C)N(C)C)c3c5c1cccc5 | (11bR)-N,N,2,6-Tetramethyldinaphtho[2,1-d:1',2'-f][1,3,2]dioxaphosphepin-4-amine
2059 | 30 | 70 | 10 |  | 1.24 | TRUE | 864529-88-4 | Cc(c1)c(OP(Oc2c3c4ccccc4cc2C)N(C)C)c3c5c1cccc5 | (11bR)-N,N,2,6-Tetramethyldinaphtho[2,1-d:1',2'-f][1,3,2]dioxaphosphepin-4-amine
2059 | 40 | 60 | 0 | 123.0812 | 1.41 | TRUE | 864529-88-4 | Cc(c1)c(OP(Oc2c3c4ccccc4cc2C)N(C)C)c3c5c1cccc5 | (11bR)-N,N,2,6-Tetramethyldinaphtho[2,1-d:1',2'-f][1,3,2]dioxaphosphepin-4-amine
2059 | 40 | 60 | 0 | 115.4246 | 1.54 | TRUE | 864529-88-4 | Cc(c1)c(OP(Oc2c3c4ccccc4cc2C)N(C)C)c3c5c1cccc5 | (11bR)-N,N,2,6-Tetramethyldinaphtho[2,1-d:1',2'-f][1,3,2]dioxaphosphepin-4-amine
2059 | 40 | 60 | 0 | 101.3853 | 1.48 | TRUE | 864529-88-4 | Cc(c1)c(OP(Oc2c3c4ccccc4cc2C)N(C)C)c3c5c1cccc5 | (11bR)-N,N,2,6-Tetramethyldinaphtho[2,1-d:1',2'-f][1,3,2]dioxaphosphepin-4-amine
2059 | 40 | 60 | 10 |  | 0.89 | TRUE | 864529-88-4 | Cc(c1)c(OP(Oc2c3c4ccccc4cc2C)N(C)C)c3c5c1cccc5 | (11bR)-N,N,2,6-Tetramethyldinaphtho[2,1-d:1',2'-f][1,3,2]dioxaphosphepin-4-amine
2059 | 40 | 60 | 10 |  | 0.87 | TRUE | 864529-88-4 | Cc(c1)c(OP(Oc2c3c4ccccc4cc2C)N(C)C)c3c5c1cccc5 | (11bR)-N,N,2,6-Tetramethyldinaphtho[2,1-d:1',2'-f][1,3,2]dioxaphosphepin-4-amine
2059 | 40 | 60 | 10 |  | 0.94 | TRUE | 864529-88-4 | Cc(c1)c(OP(Oc2c3c4ccccc4cc2C)N(C)C)c3c5c1cccc5 | (11bR)-N,N,2,6-Tetramethyldinaphtho[2,1-d:1',2'-f][1,3,2]dioxaphosphepin-4-amine
2059 | 50 | 50 | 0 | 111.3965 | 1.39 | TRUE | 864529-88-4 | Cc(c1)c(OP(Oc2c3c4ccccc4cc2C)N(C)C)c3c5c1cccc5 | (11bR)-N,N,2,6-Tetramethyldinaphtho[2,1-d:1',2'-f][1,3,2]dioxaphosphepin-4-amine
2059 | 50 | 50 | 0 | 110.9429 | 1.57 | TRUE | 864529-88-4 | Cc(c1)c(OP(Oc2c3c4ccccc4cc2C)N(C)C)c3c5c1cccc5 | (11bR)-N,N,2,6-Tetramethyldinaphtho[2,1-d:1',2'-f][1,3,2]dioxaphosphepin-4-amine
2059 | 50 | 50 | 0 | 109.8839 | 0.9 | TRUE | 864529-88-4 | Cc(c1)c(OP(Oc2c3c4ccccc4cc2C)N(C)C)c3c5c1cccc5 | (11bR)-N,N,2,6-Tetramethyldinaphtho[2,1-d:1',2'-f][1,3,2]dioxaphosphepin-4-amine
2059 | 50 | 50 | 10 |  | 0.66 | TRUE | 864529-88-4 | Cc(c1)c(OP(Oc2c3c4ccccc4cc2C)N(C)C)c3c5c1cccc5 | (11bR)-N,N,2,6-Tetramethyldinaphtho[2,1-d:1',2'-f][1,3,2]dioxaphosphepin-4-amine
2059 | 50 | 50 | 10 |  | 0.72 | TRUE | 864529-88-4 | Cc(c1)c(OP(Oc2c3c4ccccc4cc2C)N(C)C)c3c5c1cccc5 | (11bR)-N,N,2,6-Tetramethyldinaphtho[2,1-d:1',2'-f][1,3,2]dioxaphosphepin-4-amine
2059 | 50 | 50 | 10 |  | 0.71 | TRUE | 864529-88-4 | Cc(c1)c(OP(Oc2c3c4ccccc4cc2C)N(C)C)c3c5c1cccc5 | (11bR)-N,N,2,6-Tetramethyldinaphtho[2,1-d:1',2'-f][1,3,2]dioxaphosphepin-4-amine
2059 | 60 | 40 | 0 | 117.2054 | 1.06 | TRUE | 864529-88-4 | Cc(c1)c(OP(Oc2c3c4ccccc4cc2C)N(C)C)c3c5c1cccc5 | (11bR)-N,N,2,6-Tetramethyldinaphtho[2,1-d:1',2'-f][1,3,2]dioxaphosphepin-4-amine
2059 | 60 | 40 | 0 | 120.53 | 1.11 | TRUE | 864529-88-4 | Cc(c1)c(OP(Oc2c3c4ccccc4cc2C)N(C)C)c3c5c1cccc5 | (11bR)-N,N,2,6-Tetramethyldinaphtho[2,1-d:1',2'-f][1,3,2]dioxaphosphepin-4-amine
2059 | 60 | 40 | 0 | 111.753 | 1.28 | TRUE | 864529-88-4 | Cc(c1)c(OP(Oc2c3c4ccccc4cc2C)N(C)C)c3c5c1cccc5 | (11bR)-N,N,2,6-Tetramethyldinaphtho[2,1-d:1',2'-f][1,3,2]dioxaphosphepin-4-amine
2059 | 60 | 40 | 10 |  | 0.39 | TRUE | 864529-88-4 | Cc(c1)c(OP(Oc2c3c4ccccc4cc2C)N(C)C)c3c5c1cccc5 | (11bR)-N,N,2,6-Tetramethyldinaphtho[2,1-d:1',2'-f][1,3,2]dioxaphosphepin-4-amine
2059 | 60 | 40 | 10 |  | 0.55 | TRUE | 864529-88-4 | Cc(c1)c(OP(Oc2c3c4ccccc4cc2C)N(C)C)c3c5c1cccc5 | (11bR)-N,N,2,6-Tetramethyldinaphtho[2,1-d:1',2'-f][1,3,2]dioxaphosphepin-4-amine
2059 | 60 | 40 | 10 |  | 0.48 | TRUE | 864529-88-4 | Cc(c1)c(OP(Oc2c3c4ccccc4cc2C)N(C)C)c3c5c1cccc5 | (11bR)-N,N,2,6-Tetramethyldinaphtho[2,1-d:1',2'-f][1,3,2]dioxaphosphepin-4-amine
2059 | 70 | 30 | 0 | 109.091 | 1.05 | TRUE | 864529-88-4 | Cc(c1)c(OP(Oc2c3c4ccccc4cc2C)N(C)C)c3c5c1cccc5 | (11bR)-N,N,2,6-Tetramethyldinaphtho[2,1-d:1',2'-f][1,3,2]dioxaphosphepin-4-amine
2059 | 70 | 30 | 0 | 112.9454 | 1.05 | TRUE | 864529-88-4 | Cc(c1)c(OP(Oc2c3c4ccccc4cc2C)N(C)C)c3c5c1cccc5 | (11bR)-N,N,2,6-Tetramethyldinaphtho[2,1-d:1',2'-f][1,3,2]dioxaphosphepin-4-amine
2059 | 70 | 30 | 0 | 108.9792 | 1.1 | TRUE | 864529-88-4 | Cc(c1)c(OP(Oc2c3c4ccccc4cc2C)N(C)C)c3c5c1cccc5 | (11bR)-N,N,2,6-Tetramethyldinaphtho[2,1-d:1',2'-f][1,3,2]dioxaphosphepin-4-amine
2059 | 70 | 30 | 10 |  | 0.37 | TRUE | 864529-88-4 | Cc(c1)c(OP(Oc2c3c4ccccc4cc2C)N(C)C)c3c5c1cccc5 | (11bR)-N,N,2,6-Tetramethyldinaphtho[2,1-d:1',2'-f][1,3,2]dioxaphosphepin-4-amine
2059 | 70 | 30 | 10 |  | 0.34 | TRUE | 864529-88-4 | Cc(c1)c(OP(Oc2c3c4ccccc4cc2C)N(C)C)c3c5c1cccc5 | (11bR)-N,N,2,6-Tetramethyldinaphtho[2,1-d:1',2'-f][1,3,2]dioxaphosphepin-4-amine
2059 | 70 | 30 | 10 |  | 0.42 | TRUE | 864529-88-4 | Cc(c1)c(OP(Oc2c3c4ccccc4cc2C)N(C)C)c3c5c1cccc5 | (11bR)-N,N,2,6-Tetramethyldinaphtho[2,1-d:1',2'-f][1,3,2]dioxaphosphepin-4-amine
2059 | 80 | 20 | 0 |  | 0.92 | TRUE | 864529-88-4 | Cc(c1)c(OP(Oc2c3c4ccccc4cc2C)N(C)C)c3c5c1cccc5 | (11bR)-N,N,2,6-Tetramethyldinaphtho[2,1-d:1',2'-f][1,3,2]dioxaphosphepin-4-amine
2059 | 80 | 20 | 0 | 106.0206 | 1.12 | TRUE | 864529-88-4 | Cc(c1)c(OP(Oc2c3c4ccccc4cc2C)N(C)C)c3c5c1cccc5 | (11bR)-N,N,2,6-Tetramethyldinaphtho[2,1-d:1',2'-f][1,3,2]dioxaphosphepin-4-amine
2059 | 80 | 20 | 10 | 120.4118 |  | FALSE | 864529-88-4 | Cc(c1)c(OP(Oc2c3c4ccccc4cc2C)N(C)C)c3c5c1cccc5 | (11bR)-N,N,2,6-Tetramethyldinaphtho[2,1-d:1',2'-f][1,3,2]dioxaphosphepin-4-amine
2059 | 80 | 20 | 10 | 109.3623 |  | FALSE | 864529-88-4 | Cc(c1)c(OP(Oc2c3c4ccccc4cc2C)N(C)C)c3c5c1cccc5 | (11bR)-N,N,2,6-Tetramethyldinaphtho[2,1-d:1',2'-f][1,3,2]dioxaphosphepin-4-amine
2059 | 80 | 20 | 10 | 120.927 |  | FALSE | 864529-88-4 | Cc(c1)c(OP(Oc2c3c4ccccc4cc2C)N(C)C)c3c5c1cccc5 | (11bR)-N,N,2,6-Tetramethyldinaphtho[2,1-d:1',2'-f][1,3,2]dioxaphosphepin-4-amine
2059 | 95 | 5 | 0 |  | 0.72 | TRUE | 864529-88-4 | Cc(c1)c(OP(Oc2c3c4ccccc4cc2C)N(C)C)c3c5c1cccc5 | (11bR)-N,N,2,6-Tetramethyldinaphtho[2,1-d:1',2'-f][1,3,2]dioxaphosphepin-4-amine
2059 | 95 | 5 | 0 | 93.57 | 0.91 | TRUE | 864529-88-4 | Cc(c1)c(OP(Oc2c3c4ccccc4cc2C)N(C)C)c3c5c1cccc5 | (11bR)-N,N,2,6-Tetramethyldinaphtho[2,1-d:1',2'-f][1,3,2]dioxaphosphepin-4-amine
2059 | 95 | 5 | 10 | 140.4496 |  | FALSE | 864529-88-4 | Cc(c1)c(OP(Oc2c3c4ccccc4cc2C)N(C)C)c3c5c1cccc5 | (11bR)-N,N,2,6-Tetramethyldinaphtho[2,1-d:1',2'-f][1,3,2]dioxaphosphepin-4-amine
2059 | 95 | 5 | 10 |  |  | FALSE | 864529-88-4 | Cc(c1)c(OP(Oc2c3c4ccccc4cc2C)N(C)C)c3c5c1cccc5 | (11bR)-N,N,2,6-Tetramethyldinaphtho[2,1-d:1',2'-f][1,3,2]dioxaphosphepin-4-amine
2059 | 95 | 5 | 10 |  |  | FALSE | 864529-88-4 | Cc(c1)c(OP(Oc2c3c4ccccc4cc2C)N(C)C)c3c5c1cccc5 | (11bR)-N,N,2,6-Tetramethyldinaphtho[2,1-d:1',2'-f][1,3,2]dioxaphosphepin-4-amine
2060 | 0 | 100 | 0 | 109.0169 | 2.16 | TRUE | 239113-48-5 | CC(C)N(C(C)C)P(Oc1ccc2c(CCCC2)c13)Oc4c3c5c(CCCC5)cc4 | (11bR)-N,N-Diisopropyl-8,9,10,11,12,13,14,15-octahydrodinaphtho[2,1-d:1',2'-f][1,3,2]dioxaphosphepin-4-amine
2060 | 0 | 100 | 0 | 98.1431 | 2.26 | TRUE | 239113-48-5 | CC(C)N(C(C)C)P(Oc1ccc2c(CCCC2)c13)Oc4c3c5c(CCCC5)cc4 | (11bR)-N,N-Diisopropyl-8,9,10,11,12,13,14,15-octahydrodinaphtho[2,1-d:1',2'-f][1,3,2]dioxaphosphepin-4-amine
2060 | 0 | 100 | 0 | 77.9226 | 2.09 | TRUE | 239113-48-5 | CC(C)N(C(C)C)P(Oc1ccc2c(CCCC2)c13)Oc4c3c5c(CCCC5)cc4 | (11bR)-N,N-Diisopropyl-8,9,10,11,12,13,14,15-octahydrodinaphtho[2,1-d:1',2'-f][1,3,2]dioxaphosphepin-4-amine
2060 | 0 | 100 | 10 | 83.5411 | 2.28 | TRUE | 239113-48-5 | CC(C)N(C(C)C)P(Oc1ccc2c(CCCC2)c13)Oc4c3c5c(CCCC5)cc4 | (11bR)-N,N-Diisopropyl-8,9,10,11,12,13,14,15-octahydrodinaphtho[2,1-d:1',2'-f][1,3,2]dioxaphosphepin-4-amine
2060 | 0 | 100 | 10 | 85.0568 | 2.51 | TRUE | 239113-48-5 | CC(C)N(C(C)C)P(Oc1ccc2c(CCCC2)c13)Oc4c3c5c(CCCC5)cc4 | (11bR)-N,N-Diisopropyl-8,9,10,11,12,13,14,15-octahydrodinaphtho[2,1-d:1',2'-f][1,3,2]dioxaphosphepin-4-amine
2060 | 0 | 100 | 10 | 62.146 | 2.3 | TRUE | 239113-48-5 | CC(C)N(C(C)C)P(Oc1ccc2c(CCCC2)c13)Oc4c3c5c(CCCC5)cc4 | (11bR)-N,N-Diisopropyl-8,9,10,11,12,13,14,15-octahydrodinaphtho[2,1-d:1',2'-f][1,3,2]dioxaphosphepin-4-amine
2060 | 20 | 80 | 0 | 115.4464 | 1.48 | TRUE | 239113-48-5 | CC(C)N(C(C)C)P(Oc1ccc2c(CCCC2)c13)Oc4c3c5c(CCCC5)cc4 | (11bR)-N,N-Diisopropyl-8,9,10,11,12,13,14,15-octahydrodinaphtho[2,1-d:1',2'-f][1,3,2]dioxaphosphepin-4-amine
2060 | 20 | 80 | 0 | 116.4444 | 1.73 | TRUE | 239113-48-5 | CC(C)N(C(C)C)P(Oc1ccc2c(CCCC2)c13)Oc4c3c5c(CCCC5)cc4 | (11bR)-N,N-Diisopropyl-8,9,10,11,12,13,14,15-octahydrodinaphtho[2,1-d:1',2'-f][1,3,2]dioxaphosphepin-4-amine
2060 | 20 | 80 | 0 | 100.0631 | 1.66 | TRUE | 239113-48-5 | CC(C)N(C(C)C)P(Oc1ccc2c(CCCC2)c13)Oc4c3c5c(CCCC5)cc4 | (11bR)-N,N-Diisopropyl-8,9,10,11,12,13,14,15-octahydrodinaphtho[2,1-d:1',2'-f][1,3,2]dioxaphosphepin-4-amine
2060 | 20 | 80 | 10 | 86.4831 | 1.07 | TRUE | 239113-48-5 | CC(C)N(C(C)C)P(Oc1ccc2c(CCCC2)c13)Oc4c3c5c(CCCC5)cc4 | (11bR)-N,N-Diisopropyl-8,9,10,11,12,13,14,15-octahydrodinaphtho[2,1-d:1',2'-f][1,3,2]dioxaphosphepin-4-amine
2060 | 20 | 80 | 10 | 76.1036 | 1.34 | TRUE | 239113-48-5 | CC(C)N(C(C)C)P(Oc1ccc2c(CCCC2)c13)Oc4c3c5c(CCCC5)cc4 | (11bR)-N,N-Diisopropyl-8,9,10,11,12,13,14,15-octahydrodinaphtho[2,1-d:1',2'-f][1,3,2]dioxaphosphepin-4-amine
2060 | 20 | 80 | 10 | 99.5092 | 1.39 | TRUE | 239113-48-5 | CC(C)N(C(C)C)P(Oc1ccc2c(CCCC2)c13)Oc4c3c5c(CCCC5)cc4 | (11bR)-N,N-Diisopropyl-8,9,10,11,12,13,14,15-octahydrodinaphtho[2,1-d:1',2'-f][1,3,2]dioxaphosphepin-4-amine
2060 | 30 | 70 | 0 | 99.3459 | 1.37 | TRUE | 239113-48-5 | CC(C)N(C(C)C)P(Oc1ccc2c(CCCC2)c13)Oc4c3c5c(CCCC5)cc4 | (11bR)-N,N-Diisopropyl-8,9,10,11,12,13,14,15-octahydrodinaphtho[2,1-d:1',2'-f][1,3,2]dioxaphosphepin-4-amine
2060 | 30 | 70 | 0 | 125.457 | 1.49 | TRUE | 239113-48-5 | CC(C)N(C(C)C)P(Oc1ccc2c(CCCC2)c13)Oc4c3c5c(CCCC5)cc4 | (11bR)-N,N-Diisopropyl-8,9,10,11,12,13,14,15-octahydrodinaphtho[2,1-d:1',2'-f][1,3,2]dioxaphosphepin-4-amine
2060 | 30 | 70 | 0 | 123.0339 | 1.57 | TRUE | 239113-48-5 | CC(C)N(C(C)C)P(Oc1ccc2c(CCCC2)c13)Oc4c3c5c(CCCC5)cc4 | (11bR)-N,N-Diisopropyl-8,9,10,11,12,13,14,15-octahydrodinaphtho[2,1-d:1',2'-f][1,3,2]dioxaphosphepin-4-amine
2060 | 30 | 70 | 10 | 123.5865 | 0.68 | TRUE | 239113-48-5 | CC(C)N(C(C)C)P(Oc1ccc2c(CCCC2)c13)Oc4c3c5c(CCCC5)cc4 | (11bR)-N,N-Diisopropyl-8,9,10,11,12,13,14,15-octahydrodinaphtho[2,1-d:1',2'-f][1,3,2]dioxaphosphepin-4-amine
2060 | 30 | 70 | 10 | 115.818 | 1.14 | TRUE | 239113-48-5 | CC(C)N(C(C)C)P(Oc1ccc2c(CCCC2)c13)Oc4c3c5c(CCCC5)cc4 | (11bR)-N,N-Diisopropyl-8,9,10,11,12,13,14,15-octahydrodinaphtho[2,1-d:1',2'-f][1,3,2]dioxaphosphepin-4-amine
2060 | 30 | 70 | 10 | 36.7335 | 1.17 | TRUE | 239113-48-5 | CC(C)N(C(C)C)P(Oc1ccc2c(CCCC2)c13)Oc4c3c5c(CCCC5)cc4 | (11bR)-N,N-Diisopropyl-8,9,10,11,12,13,14,15-octahydrodinaphtho[2,1-d:1',2'-f][1,3,2]dioxaphosphepin-4-amine
2060 | 40 | 60 | 0 | 109.0365 | 1.19 | TRUE | 239113-48-5 | CC(C)N(C(C)C)P(Oc1ccc2c(CCCC2)c13)Oc4c3c5c(CCCC5)cc4 | (11bR)-N,N-Diisopropyl-8,9,10,11,12,13,14,15-octahydrodinaphtho[2,1-d:1',2'-f][1,3,2]dioxaphosphepin-4-amine
2060 | 40 | 60 | 0 | 117.7947 | 1.32 | TRUE | 239113-48-5 | CC(C)N(C(C)C)P(Oc1ccc2c(CCCC2)c13)Oc4c3c5c(CCCC5)cc4 | (11bR)-N,N-Diisopropyl-8,9,10,11,12,13,14,15-octahydrodinaphtho[2,1-d:1',2'-f][1,3,2]dioxaphosphepin-4-amine
2060 | 40 | 60 | 0 | 121.6505 | 1.39 | TRUE | 239113-48-5 | CC(C)N(C(C)C)P(Oc1ccc2c(CCCC2)c13)Oc4c3c5c(CCCC5)cc4 | (11bR)-N,N-Diisopropyl-8,9,10,11,12,13,14,15-octahydrodinaphtho[2,1-d:1',2'-f][1,3,2]dioxaphosphepin-4-amine
2060 | 40 | 60 | 10 | 111.1839 | 0.85 | TRUE | 239113-48-5 | CC(C)N(C(C)C)P(Oc1ccc2c(CCCC2)c13)Oc4c3c5c(CCCC5)cc4 | (11bR)-N,N-Diisopropyl-8,9,10,11,12,13,14,15-octahydrodinaphtho[2,1-d:1',2'-f][1,3,2]dioxaphosphepin-4-amine
2060 | 40 | 60 | 10 | 91.5859 | 1.04 | TRUE | 239113-48-5 | CC(C)N(C(C)C)P(Oc1ccc2c(CCCC2)c13)Oc4c3c5c(CCCC5)cc4 | (11bR)-N,N-Diisopropyl-8,9,10,11,12,13,14,15-octahydrodinaphtho[2,1-d:1',2'-f][1,3,2]dioxaphosphepin-4-amine
2060 | 40 | 60 | 10 | 96.9538 | 1.07 | TRUE | 239113-48-5 | CC(C)N(C(C)C)P(Oc1ccc2c(CCCC2)c13)Oc4c3c5c(CCCC5)cc4 | (11bR)-N,N-Diisopropyl-8,9,10,11,12,13,14,15-octahydrodinaphtho[2,1-d:1',2'-f][1,3,2]dioxaphosphepin-4-amine
2060 | 50 | 50 | 0 | 98.2398 | 1.07 | TRUE | 239113-48-5 | CC(C)N(C(C)C)P(Oc1ccc2c(CCCC2)c13)Oc4c3c5c(CCCC5)cc4 | (11bR)-N,N-Diisopropyl-8,9,10,11,12,13,14,15-octahydrodinaphtho[2,1-d:1',2'-f][1,3,2]dioxaphosphepin-4-amine
2060 | 50 | 50 | 0 | 119.7033 | 1.19 | TRUE | 239113-48-5 | CC(C)N(C(C)C)P(Oc1ccc2c(CCCC2)c13)Oc4c3c5c(CCCC5)cc4 | (11bR)-N,N-Diisopropyl-8,9,10,11,12,13,14,15-octahydrodinaphtho[2,1-d:1',2'-f][1,3,2]dioxaphosphepin-4-amine
2060 | 50 | 50 | 0 | 109.7773 | 1.16 | TRUE | 239113-48-5 | CC(C)N(C(C)C)P(Oc1ccc2c(CCCC2)c13)Oc4c3c5c(CCCC5)cc4 | (11bR)-N,N-Diisopropyl-8,9,10,11,12,13,14,15-octahydrodinaphtho[2,1-d:1',2'-f][1,3,2]dioxaphosphepin-4-amine
2060 | 50 | 50 | 10 | 92.9021 | 0.73 | TRUE | 239113-48-5 | CC(C)N(C(C)C)P(Oc1ccc2c(CCCC2)c13)Oc4c3c5c(CCCC5)cc4 | (11bR)-N,N-Diisopropyl-8,9,10,11,12,13,14,15-octahydrodinaphtho[2,1-d:1',2'-f][1,3,2]dioxaphosphepin-4-amine
2060 | 50 | 50 | 10 | 103.2138 | 0.77 | TRUE | 239113-48-5 | CC(C)N(C(C)C)P(Oc1ccc2c(CCCC2)c13)Oc4c3c5c(CCCC5)cc4 | (11bR)-N,N-Diisopropyl-8,9,10,11,12,13,14,15-octahydrodinaphtho[2,1-d:1',2'-f][1,3,2]dioxaphosphepin-4-amine
2060 | 50 | 50 | 10 | 108.0806 | 0.77 | TRUE | 239113-48-5 | CC(C)N(C(C)C)P(Oc1ccc2c(CCCC2)c13)Oc4c3c5c(CCCC5)cc4 | (11bR)-N,N-Diisopropyl-8,9,10,11,12,13,14,15-octahydrodinaphtho[2,1-d:1',2'-f][1,3,2]dioxaphosphepin-4-amine
2060 | 60 | 40 | 0 | 127.3582 | 0.62 | TRUE | 239113-48-5 | CC(C)N(C(C)C)P(Oc1ccc2c(CCCC2)c13)Oc4c3c5c(CCCC5)cc4 | (11bR)-N,N-Diisopropyl-8,9,10,11,12,13,14,15-octahydrodinaphtho[2,1-d:1',2'-f][1,3,2]dioxaphosphepin-4-amine
2060 | 60 | 40 | 0 | 120.4028 | 0.74 | TRUE | 239113-48-5 | CC(C)N(C(C)C)P(Oc1ccc2c(CCCC2)c13)Oc4c3c5c(CCCC5)cc4 | (11bR)-N,N-Diisopropyl-8,9,10,11,12,13,14,15-octahydrodinaphtho[2,1-d:1',2'-f][1,3,2]dioxaphosphepin-4-amine
2060 | 60 | 40 | 0 | 112.6177 | 0.82 | TRUE | 239113-48-5 | CC(C)N(C(C)C)P(Oc1ccc2c(CCCC2)c13)Oc4c3c5c(CCCC5)cc4 | (11bR)-N,N-Diisopropyl-8,9,10,11,12,13,14,15-octahydrodinaphtho[2,1-d:1',2'-f][1,3,2]dioxaphosphepin-4-amine
2060 | 60 | 40 | 10 | 82.6271 | 0.5 | TRUE | 239113-48-5 | CC(C)N(C(C)C)P(Oc1ccc2c(CCCC2)c13)Oc4c3c5c(CCCC5)cc4 | (11bR)-N,N-Diisopropyl-8,9,10,11,12,13,14,15-octahydrodinaphtho[2,1-d:1',2'-f][1,3,2]dioxaphosphepin-4-amine
2060 | 60 | 40 | 10 | 97.6576 | 0.48 | TRUE | 239113-48-5 | CC(C)N(C(C)C)P(Oc1ccc2c(CCCC2)c13)Oc4c3c5c(CCCC5)cc4 | (11bR)-N,N-Diisopropyl-8,9,10,11,12,13,14,15-octahydrodinaphtho[2,1-d:1',2'-f][1,3,2]dioxaphosphepin-4-amine
2060 | 60 | 40 | 10 | 103.0291 | 0.46 | TRUE | 239113-48-5 | CC(C)N(C(C)C)P(Oc1ccc2c(CCCC2)c13)Oc4c3c5c(CCCC5)cc4 | (11bR)-N,N-Diisopropyl-8,9,10,11,12,13,14,15-octahydrodinaphtho[2,1-d:1',2'-f][1,3,2]dioxaphosphepin-4-amine
2060 | 70 | 30 | 0 | 30.1724 | 0.97 | TRUE | 239113-48-5 | CC(C)N(C(C)C)P(Oc1ccc2c(CCCC2)c13)Oc4c3c5c(CCCC5)cc4 | (11bR)-N,N-Diisopropyl-8,9,10,11,12,13,14,15-octahydrodinaphtho[2,1-d:1',2'-f][1,3,2]dioxaphosphepin-4-amine
2060 | 70 | 30 | 0 | 35.6321 | 1 | TRUE | 239113-48-5 | CC(C)N(C(C)C)P(Oc1ccc2c(CCCC2)c13)Oc4c3c5c(CCCC5)cc4 | (11bR)-N,N-Diisopropyl-8,9,10,11,12,13,14,15-octahydrodinaphtho[2,1-d:1',2'-f][1,3,2]dioxaphosphepin-4-amine
2060 | 70 | 30 | 0 | 116.6969 | 0.94 | TRUE | 239113-48-5 | CC(C)N(C(C)C)P(Oc1ccc2c(CCCC2)c13)Oc4c3c5c(CCCC5)cc4 | (11bR)-N,N-Diisopropyl-8,9,10,11,12,13,14,15-octahydrodinaphtho[2,1-d:1',2'-f][1,3,2]dioxaphosphepin-4-amine
2060 | 70 | 30 | 10 | 99.7406 | 0.47 | TRUE | 239113-48-5 | CC(C)N(C(C)C)P(Oc1ccc2c(CCCC2)c13)Oc4c3c5c(CCCC5)cc4 | (11bR)-N,N-Diisopropyl-8,9,10,11,12,13,14,15-octahydrodinaphtho[2,1-d:1',2'-f][1,3,2]dioxaphosphepin-4-amine
2060 | 70 | 30 | 10 | 110.4616 | 0.4 | TRUE | 239113-48-5 | CC(C)N(C(C)C)P(Oc1ccc2c(CCCC2)c13)Oc4c3c5c(CCCC5)cc4 | (11bR)-N,N-Diisopropyl-8,9,10,11,12,13,14,15-octahydrodinaphtho[2,1-d:1',2'-f][1,3,2]dioxaphosphepin-4-amine
2060 | 70 | 30 | 10 | 119.8053 | 0.38 | TRUE | 239113-48-5 | CC(C)N(C(C)C)P(Oc1ccc2c(CCCC2)c13)Oc4c3c5c(CCCC5)cc4 | (11bR)-N,N-Diisopropyl-8,9,10,11,12,13,14,15-octahydrodinaphtho[2,1-d:1',2'-f][1,3,2]dioxaphosphepin-4-amine
2060 | 80 | 20 | 0 | 112.6897 | 0.58 | TRUE | 239113-48-5 | CC(C)N(C(C)C)P(Oc1ccc2c(CCCC2)c13)Oc4c3c5c(CCCC5)cc4 | (11bR)-N,N-Diisopropyl-8,9,10,11,12,13,14,15-octahydrodinaphtho[2,1-d:1',2'-f][1,3,2]dioxaphosphepin-4-amine
2060 | 80 | 20 | 0 | 111.0328 | 0.65 | TRUE | 239113-48-5 | CC(C)N(C(C)C)P(Oc1ccc2c(CCCC2)c13)Oc4c3c5c(CCCC5)cc4 | (11bR)-N,N-Diisopropyl-8,9,10,11,12,13,14,15-octahydrodinaphtho[2,1-d:1',2'-f][1,3,2]dioxaphosphepin-4-amine
2060 | 80 | 20 | 0 | 83.9835 | 0.79 | TRUE | 239113-48-5 | CC(C)N(C(C)C)P(Oc1ccc2c(CCCC2)c13)Oc4c3c5c(CCCC5)cc4 | (11bR)-N,N-Diisopropyl-8,9,10,11,12,13,14,15-octahydrodinaphtho[2,1-d:1',2'-f][1,3,2]dioxaphosphepin-4-amine
2060 | 80 | 20 | 10 | 105.8395 | 0.23 | TRUE | 239113-48-5 | CC(C)N(C(C)C)P(Oc1ccc2c(CCCC2)c13)Oc4c3c5c(CCCC5)cc4 | (11bR)-N,N-Diisopropyl-8,9,10,11,12,13,14,15-octahydrodinaphtho[2,1-d:1',2'-f][1,3,2]dioxaphosphepin-4-amine
2060 | 80 | 20 | 10 | 117.8232 | 0.32 | TRUE | 239113-48-5 | CC(C)N(C(C)C)P(Oc1ccc2c(CCCC2)c13)Oc4c3c5c(CCCC5)cc4 | (11bR)-N,N-Diisopropyl-8,9,10,11,12,13,14,15-octahydrodinaphtho[2,1-d:1',2'-f][1,3,2]dioxaphosphepin-4-amine
2060 | 80 | 20 | 10 | 104.079 | 0.41 | TRUE | 239113-48-5 | CC(C)N(C(C)C)P(Oc1ccc2c(CCCC2)c13)Oc4c3c5c(CCCC5)cc4 | (11bR)-N,N-Diisopropyl-8,9,10,11,12,13,14,15-octahydrodinaphtho[2,1-d:1',2'-f][1,3,2]dioxaphosphepin-4-amine
2060 | 95 | 5 | 0 | 112.3781 | 0.56 | TRUE | 239113-48-5 | CC(C)N(C(C)C)P(Oc1ccc2c(CCCC2)c13)Oc4c3c5c(CCCC5)cc4 | (11bR)-N,N-Diisopropyl-8,9,10,11,12,13,14,15-octahydrodinaphtho[2,1-d:1',2'-f][1,3,2]dioxaphosphepin-4-amine
2060 | 95 | 5 | 0 | 107.5476 | 0.49 | TRUE | 239113-48-5 | CC(C)N(C(C)C)P(Oc1ccc2c(CCCC2)c13)Oc4c3c5c(CCCC5)cc4 | (11bR)-N,N-Diisopropyl-8,9,10,11,12,13,14,15-octahydrodinaphtho[2,1-d:1',2'-f][1,3,2]dioxaphosphepin-4-amine
2060 | 95 | 5 | 0 | 97.9779 | 0.55 | TRUE | 239113-48-5 | CC(C)N(C(C)C)P(Oc1ccc2c(CCCC2)c13)Oc4c3c5c(CCCC5)cc4 | (11bR)-N,N-Diisopropyl-8,9,10,11,12,13,14,15-octahydrodinaphtho[2,1-d:1',2'-f][1,3,2]dioxaphosphepin-4-amine
2060 | 95 | 5 | 10 | 109.3005 |  | FALSE | 239113-48-5 | CC(C)N(C(C)C)P(Oc1ccc2c(CCCC2)c13)Oc4c3c5c(CCCC5)cc4 | (11bR)-N,N-Diisopropyl-8,9,10,11,12,13,14,15-octahydrodinaphtho[2,1-d:1',2'-f][1,3,2]dioxaphosphepin-4-amine
2060 | 95 | 5 | 10 | 99.5614 |  | FALSE | 239113-48-5 | CC(C)N(C(C)C)P(Oc1ccc2c(CCCC2)c13)Oc4c3c5c(CCCC5)cc4 | (11bR)-N,N-Diisopropyl-8,9,10,11,12,13,14,15-octahydrodinaphtho[2,1-d:1',2'-f][1,3,2]dioxaphosphepin-4-amine
2060 | 95 | 5 | 10 | 105.6868 |  | FALSE | 239113-48-5 | CC(C)N(C(C)C)P(Oc1ccc2c(CCCC2)c13)Oc4c3c5c(CCCC5)cc4 | (11bR)-N,N-Diisopropyl-8,9,10,11,12,13,14,15-octahydrodinaphtho[2,1-d:1',2'-f][1,3,2]dioxaphosphepin-4-amine
2061 | 0 | 100 | 0 | 129.0378 | 2.34 | TRUE | 376355-58-7 | C[C@@H](N(P(Oc1ccccc12)Oc3c2cccc3)[C@@H](c4ccccc4)C)c5ccccc5 | N,N-Bis((S)-1-phenylethyl)dibenzo[d,f][1,3,2]dioxaphosphepin-6-amine
2061 | 0 | 100 | 0 | 130.6091 | 2.36 | TRUE | 376355-58-7 | C[C@@H](N(P(Oc1ccccc12)Oc3c2cccc3)[C@@H](c4ccccc4)C)c5ccccc5 | N,N-Bis((S)-1-phenylethyl)dibenzo[d,f][1,3,2]dioxaphosphepin-6-amine
2061 | 0 | 100 | 0 | 92.2425 | 2.43 | TRUE | 376355-58-7 | C[C@@H](N(P(Oc1ccccc12)Oc3c2cccc3)[C@@H](c4ccccc4)C)c5ccccc5 | N,N-Bis((S)-1-phenylethyl)dibenzo[d,f][1,3,2]dioxaphosphepin-6-amine
2061 | 0 | 100 | 10 | 106.9761 | 1.82 | TRUE | 376355-58-7 | C[C@@H](N(P(Oc1ccccc12)Oc3c2cccc3)[C@@H](c4ccccc4)C)c5ccccc5 | N,N-Bis((S)-1-phenylethyl)dibenzo[d,f][1,3,2]dioxaphosphepin-6-amine
2061 | 0 | 100 | 10 | 101.4407 | 1.76 | TRUE | 376355-58-7 | C[C@@H](N(P(Oc1ccccc12)Oc3c2cccc3)[C@@H](c4ccccc4)C)c5ccccc5 | N,N-Bis((S)-1-phenylethyl)dibenzo[d,f][1,3,2]dioxaphosphepin-6-amine
2061 | 0 | 100 | 10 | 105.1185 | 1.9 | TRUE | 376355-58-7 | C[C@@H](N(P(Oc1ccccc12)Oc3c2cccc3)[C@@H](c4ccccc4)C)c5ccccc5 | N,N-Bis((S)-1-phenylethyl)dibenzo[d,f][1,3,2]dioxaphosphepin-6-amine
2061 | 20 | 80 | 0 | 102.0449 | 1.17 | TRUE | 376355-58-7 | C[C@@H](N(P(Oc1ccccc12)Oc3c2cccc3)[C@@H](c4ccccc4)C)c5ccccc5 | N,N-Bis((S)-1-phenylethyl)dibenzo[d,f][1,3,2]dioxaphosphepin-6-amine
2061 | 20 | 80 | 0 | 101.12 | 1.39 | TRUE | 376355-58-7 | C[C@@H](N(P(Oc1ccccc12)Oc3c2cccc3)[C@@H](c4ccccc4)C)c5ccccc5 | N,N-Bis((S)-1-phenylethyl)dibenzo[d,f][1,3,2]dioxaphosphepin-6-amine
2061 | 20 | 80 | 0 | 86.2746 | 1.46 | TRUE | 376355-58-7 | C[C@@H](N(P(Oc1ccccc12)Oc3c2cccc3)[C@@H](c4ccccc4)C)c5ccccc5 | N,N-Bis((S)-1-phenylethyl)dibenzo[d,f][1,3,2]dioxaphosphepin-6-amine
2061 | 20 | 80 | 10 | 111.3057 | 1.2 | TRUE | 376355-58-7 | C[C@@H](N(P(Oc1ccccc12)Oc3c2cccc3)[C@@H](c4ccccc4)C)c5ccccc5 | N,N-Bis((S)-1-phenylethyl)dibenzo[d,f][1,3,2]dioxaphosphepin-6-amine
2061 | 20 | 80 | 10 | 102.51 | 1.15 | TRUE | 376355-58-7 | C[C@@H](N(P(Oc1ccccc12)Oc3c2cccc3)[C@@H](c4ccccc4)C)c5ccccc5 | N,N-Bis((S)-1-phenylethyl)dibenzo[d,f][1,3,2]dioxaphosphepin-6-amine
2061 | 20 | 80 | 10 | 102.3656 | 1.32 | TRUE | 376355-58-7 | C[C@@H](N(P(Oc1ccccc12)Oc3c2cccc3)[C@@H](c4ccccc4)C)c5ccccc5 | N,N-Bis((S)-1-phenylethyl)dibenzo[d,f][1,3,2]dioxaphosphepin-6-amine
2061 | 30 | 70 | 0 | 112.1538 | 1.33 | TRUE | 376355-58-7 | C[C@@H](N(P(Oc1ccccc12)Oc3c2cccc3)[C@@H](c4ccccc4)C)c5ccccc5 | N,N-Bis((S)-1-phenylethyl)dibenzo[d,f][1,3,2]dioxaphosphepin-6-amine
2061 | 30 | 70 | 0 | 96.734 | 1.32 | TRUE | 376355-58-7 | C[C@@H](N(P(Oc1ccccc12)Oc3c2cccc3)[C@@H](c4ccccc4)C)c5ccccc5 | N,N-Bis((S)-1-phenylethyl)dibenzo[d,f][1,3,2]dioxaphosphepin-6-amine
2061 | 30 | 70 | 0 | 114.4019 | 1.44 | TRUE | 376355-58-7 | C[C@@H](N(P(Oc1ccccc12)Oc3c2cccc3)[C@@H](c4ccccc4)C)c5ccccc5 | N,N-Bis((S)-1-phenylethyl)dibenzo[d,f][1,3,2]dioxaphosphepin-6-amine
2061 | 30 | 70 | 10 | 122.9441 | 1.01 | TRUE | 376355-58-7 | C[C@@H](N(P(Oc1ccccc12)Oc3c2cccc3)[C@@H](c4ccccc4)C)c5ccccc5 | N,N-Bis((S)-1-phenylethyl)dibenzo[d,f][1,3,2]dioxaphosphepin-6-amine
2061 | 30 | 70 | 10 | 130.7506 | 1.05 | TRUE | 376355-58-7 | C[C@@H](N(P(Oc1ccccc12)Oc3c2cccc3)[C@@H](c4ccccc4)C)c5ccccc5 | N,N-Bis((S)-1-phenylethyl)dibenzo[d,f][1,3,2]dioxaphosphepin-6-amine
2061 | 30 | 70 | 10 | 125.3927 | 1.13 | TRUE | 376355-58-7 | C[C@@H](N(P(Oc1ccccc12)Oc3c2cccc3)[C@@H](c4ccccc4)C)c5ccccc5 | N,N-Bis((S)-1-phenylethyl)dibenzo[d,f][1,3,2]dioxaphosphepin-6-amine
2061 | 40 | 60 | 0 | 102.1972 | 1.29 | TRUE | 376355-58-7 | C[C@@H](N(P(Oc1ccccc12)Oc3c2cccc3)[C@@H](c4ccccc4)C)c5ccccc5 | N,N-Bis((S)-1-phenylethyl)dibenzo[d,f][1,3,2]dioxaphosphepin-6-amine
2061 | 40 | 60 | 0 | 94.0093 | 1.24 | TRUE | 376355-58-7 | C[C@@H](N(P(Oc1ccccc12)Oc3c2cccc3)[C@@H](c4ccccc4)C)c5ccccc5 | N,N-Bis((S)-1-phenylethyl)dibenzo[d,f][1,3,2]dioxaphosphepin-6-amine
2061 | 40 | 60 | 0 | 101.2917 | 1.37 | TRUE | 376355-58-7 | C[C@@H](N(P(Oc1ccccc12)Oc3c2cccc3)[C@@H](c4ccccc4)C)c5ccccc5 | N,N-Bis((S)-1-phenylethyl)dibenzo[d,f][1,3,2]dioxaphosphepin-6-amine
2061 | 40 | 60 | 10 | 112.7151 | 0.88 | TRUE | 376355-58-7 | C[C@@H](N(P(Oc1ccccc12)Oc3c2cccc3)[C@@H](c4ccccc4)C)c5ccccc5 | N,N-Bis((S)-1-phenylethyl)dibenzo[d,f][1,3,2]dioxaphosphepin-6-amine
2061 | 40 | 60 | 10 | 103.1818 | 0.91 | TRUE | 376355-58-7 | C[C@@H](N(P(Oc1ccccc12)Oc3c2cccc3)[C@@H](c4ccccc4)C)c5ccccc5 | N,N-Bis((S)-1-phenylethyl)dibenzo[d,f][1,3,2]dioxaphosphepin-6-amine
2061 | 40 | 60 | 10 | 108.5129 | 0.87 | TRUE | 376355-58-7 | C[C@@H](N(P(Oc1ccccc12)Oc3c2cccc3)[C@@H](c4ccccc4)C)c5ccccc5 | N,N-Bis((S)-1-phenylethyl)dibenzo[d,f][1,3,2]dioxaphosphepin-6-amine
2061 | 50 | 50 | 0 | 111.0975 | 1.03 | TRUE | 376355-58-7 | C[C@@H](N(P(Oc1ccccc12)Oc3c2cccc3)[C@@H](c4ccccc4)C)c5ccccc5 | N,N-Bis((S)-1-phenylethyl)dibenzo[d,f][1,3,2]dioxaphosphepin-6-amine
2061 | 50 | 50 | 0 | 94.9566 | 1.08 | TRUE | 376355-58-7 | C[C@@H](N(P(Oc1ccccc12)Oc3c2cccc3)[C@@H](c4ccccc4)C)c5ccccc5 | N,N-Bis((S)-1-phenylethyl)dibenzo[d,f][1,3,2]dioxaphosphepin-6-amine
2061 | 50 | 50 | 0 | 107.0734 | 1.08 | TRUE | 376355-58-7 | C[C@@H](N(P(Oc1ccccc12)Oc3c2cccc3)[C@@H](c4ccccc4)C)c5ccccc5 | N,N-Bis((S)-1-phenylethyl)dibenzo[d,f][1,3,2]dioxaphosphepin-6-amine
2061 | 50 | 50 | 10 | 118.2096 | 0.82 | TRUE | 376355-58-7 | C[C@@H](N(P(Oc1ccccc12)Oc3c2cccc3)[C@@H](c4ccccc4)C)c5ccccc5 | N,N-Bis((S)-1-phenylethyl)dibenzo[d,f][1,3,2]dioxaphosphepin-6-amine
2061 | 50 | 50 | 10 | 117.975 | 0.65 | TRUE | 376355-58-7 | C[C@@H](N(P(Oc1ccccc12)Oc3c2cccc3)[C@@H](c4ccccc4)C)c5ccccc5 | N,N-Bis((S)-1-phenylethyl)dibenzo[d,f][1,3,2]dioxaphosphepin-6-amine
2061 | 50 | 50 | 10 | 121.534 | 0.72 | TRUE | 376355-58-7 | C[C@@H](N(P(Oc1ccccc12)Oc3c2cccc3)[C@@H](c4ccccc4)C)c5ccccc5 | N,N-Bis((S)-1-phenylethyl)dibenzo[d,f][1,3,2]dioxaphosphepin-6-amine
2061 | 60 | 40 | 0 | 96.9162 | 0.92 | TRUE | 376355-58-7 | C[C@@H](N(P(Oc1ccccc12)Oc3c2cccc3)[C@@H](c4ccccc4)C)c5ccccc5 | N,N-Bis((S)-1-phenylethyl)dibenzo[d,f][1,3,2]dioxaphosphepin-6-amine
2061 | 60 | 40 | 0 | 85.7893 | 0.96 | TRUE | 376355-58-7 | C[C@@H](N(P(Oc1ccccc12)Oc3c2cccc3)[C@@H](c4ccccc4)C)c5ccccc5 | N,N-Bis((S)-1-phenylethyl)dibenzo[d,f][1,3,2]dioxaphosphepin-6-amine
2061 | 60 | 40 | 0 | 108.6606 | 0.96 | TRUE | 376355-58-7 | C[C@@H](N(P(Oc1ccccc12)Oc3c2cccc3)[C@@H](c4ccccc4)C)c5ccccc5 | N,N-Bis((S)-1-phenylethyl)dibenzo[d,f][1,3,2]dioxaphosphepin-6-amine
2061 | 60 | 40 | 10 | 146.4198 | 0.65 | TRUE | 376355-58-7 | C[C@@H](N(P(Oc1ccccc12)Oc3c2cccc3)[C@@H](c4ccccc4)C)c5ccccc5 | N,N-Bis((S)-1-phenylethyl)dibenzo[d,f][1,3,2]dioxaphosphepin-6-amine
2061 | 60 | 40 | 10 | 159.1896 | 0.66 | TRUE | 376355-58-7 | C[C@@H](N(P(Oc1ccccc12)Oc3c2cccc3)[C@@H](c4ccccc4)C)c5ccccc5 | N,N-Bis((S)-1-phenylethyl)dibenzo[d,f][1,3,2]dioxaphosphepin-6-amine
2061 | 60 | 40 | 10 | 118.5419 | 0.55 | TRUE | 376355-58-7 | C[C@@H](N(P(Oc1ccccc12)Oc3c2cccc3)[C@@H](c4ccccc4)C)c5ccccc5 | N,N-Bis((S)-1-phenylethyl)dibenzo[d,f][1,3,2]dioxaphosphepin-6-amine
2061 | 70 | 30 | 0 | 102.4465 | 0.79 | TRUE | 376355-58-7 | C[C@@H](N(P(Oc1ccccc12)Oc3c2cccc3)[C@@H](c4ccccc4)C)c5ccccc5 | N,N-Bis((S)-1-phenylethyl)dibenzo[d,f][1,3,2]dioxaphosphepin-6-amine
2061 | 70 | 30 | 0 | 94.8551 | 0.86 | TRUE | 376355-58-7 | C[C@@H](N(P(Oc1ccccc12)Oc3c2cccc3)[C@@H](c4ccccc4)C)c5ccccc5 | N,N-Bis((S)-1-phenylethyl)dibenzo[d,f][1,3,2]dioxaphosphepin-6-amine
2061 | 70 | 30 | 0 | 108.6308 | 0.88 | TRUE | 376355-58-7 | C[C@@H](N(P(Oc1ccccc12)Oc3c2cccc3)[C@@H](c4ccccc4)C)c5ccccc5 | N,N-Bis((S)-1-phenylethyl)dibenzo[d,f][1,3,2]dioxaphosphepin-6-amine
2061 | 70 | 30 | 10 | 122.6919 | 0.42 | TRUE | 376355-58-7 | C[C@@H](N(P(Oc1ccccc12)Oc3c2cccc3)[C@@H](c4ccccc4)C)c5ccccc5 | N,N-Bis((S)-1-phenylethyl)dibenzo[d,f][1,3,2]dioxaphosphepin-6-amine
2061 | 70 | 30 | 10 | 98.0666 | 0.38 | TRUE | 376355-58-7 | C[C@@H](N(P(Oc1ccccc12)Oc3c2cccc3)[C@@H](c4ccccc4)C)c5ccccc5 | N,N-Bis((S)-1-phenylethyl)dibenzo[d,f][1,3,2]dioxaphosphepin-6-amine
2061 | 70 | 30 | 10 | 153.2772 | 0.56 | TRUE | 376355-58-7 | C[C@@H](N(P(Oc1ccccc12)Oc3c2cccc3)[C@@H](c4ccccc4)C)c5ccccc5 | N,N-Bis((S)-1-phenylethyl)dibenzo[d,f][1,3,2]dioxaphosphepin-6-amine
2061 | 80 | 20 | 0 | 98.7539 | 0.79 | TRUE | 376355-58-7 | C[C@@H](N(P(Oc1ccccc12)Oc3c2cccc3)[C@@H](c4ccccc4)C)c5ccccc5 | N,N-Bis((S)-1-phenylethyl)dibenzo[d,f][1,3,2]dioxaphosphepin-6-amine
2061 | 80 | 20 | 0 | 113.9811 | 0.7 | TRUE | 376355-58-7 | C[C@@H](N(P(Oc1ccccc12)Oc3c2cccc3)[C@@H](c4ccccc4)C)c5ccccc5 | N,N-Bis((S)-1-phenylethyl)dibenzo[d,f][1,3,2]dioxaphosphepin-6-amine
2061 | 80 | 20 | 0 | 98.8821 | 0.79 | TRUE | 376355-58-7 | C[C@@H](N(P(Oc1ccccc12)Oc3c2cccc3)[C@@H](c4ccccc4)C)c5ccccc5 | N,N-Bis((S)-1-phenylethyl)dibenzo[d,f][1,3,2]dioxaphosphepin-6-amine
2061 | 80 | 20 | 10 | 106.0626 | 0.23 | TRUE | 376355-58-7 | C[C@@H](N(P(Oc1ccccc12)Oc3c2cccc3)[C@@H](c4ccccc4)C)c5ccccc5 | N,N-Bis((S)-1-phenylethyl)dibenzo[d,f][1,3,2]dioxaphosphepin-6-amine
2061 | 80 | 20 | 10 | 107.8097 | 0.32 | TRUE | 376355-58-7 | C[C@@H](N(P(Oc1ccccc12)Oc3c2cccc3)[C@@H](c4ccccc4)C)c5ccccc5 | N,N-Bis((S)-1-phenylethyl)dibenzo[d,f][1,3,2]dioxaphosphepin-6-amine
2061 | 80 | 20 | 10 | 117.4371 | 0.22 | TRUE | 376355-58-7 | C[C@@H](N(P(Oc1ccccc12)Oc3c2cccc3)[C@@H](c4ccccc4)C)c5ccccc5 | N,N-Bis((S)-1-phenylethyl)dibenzo[d,f][1,3,2]dioxaphosphepin-6-amine
2061 | 95 | 5 | 0 | 97.1881 | 0.7 | TRUE | 376355-58-7 | C[C@@H](N(P(Oc1ccccc12)Oc3c2cccc3)[C@@H](c4ccccc4)C)c5ccccc5 | N,N-Bis((S)-1-phenylethyl)dibenzo[d,f][1,3,2]dioxaphosphepin-6-amine
2061 | 95 | 5 | 0 | 111.1367 | 0.74 | TRUE | 376355-58-7 | C[C@@H](N(P(Oc1ccccc12)Oc3c2cccc3)[C@@H](c4ccccc4)C)c5ccccc5 | N,N-Bis((S)-1-phenylethyl)dibenzo[d,f][1,3,2]dioxaphosphepin-6-amine
2061 | 95 | 5 | 0 | 103.8745 | 0.65 | TRUE | 376355-58-7 | C[C@@H](N(P(Oc1ccccc12)Oc3c2cccc3)[C@@H](c4ccccc4)C)c5ccccc5 | N,N-Bis((S)-1-phenylethyl)dibenzo[d,f][1,3,2]dioxaphosphepin-6-amine
2061 | 95 | 5 | 10 | 96.8479 |  | FALSE | 376355-58-7 | C[C@@H](N(P(Oc1ccccc12)Oc3c2cccc3)[C@@H](c4ccccc4)C)c5ccccc5 | N,N-Bis((S)-1-phenylethyl)dibenzo[d,f][1,3,2]dioxaphosphepin-6-amine
2061 | 95 | 5 | 10 | 145.1306 |  | FALSE | 376355-58-7 | C[C@@H](N(P(Oc1ccccc12)Oc3c2cccc3)[C@@H](c4ccccc4)C)c5ccccc5 | N,N-Bis((S)-1-phenylethyl)dibenzo[d,f][1,3,2]dioxaphosphepin-6-amine
2061 | 95 | 5 | 10 | 91.5593 |  | TRUE | 376355-58-7 | C[C@@H](N(P(Oc1ccccc12)Oc3c2cccc3)[C@@H](c4ccccc4)C)c5ccccc5 | N,N-Bis((S)-1-phenylethyl)dibenzo[d,f][1,3,2]dioxaphosphepin-6-amine
2062 | 0 | 100 | 0 | 117.57 | 2.27 | TRUE | 342813-25-6 | C[C@@H](N(P(Oc(c12)ccc3c2cccc3)Oc(cc4)c1c5c4cccc5)[C@@H](c6cccc7c6cccc7)C)c(ccc8)c9c8cccc9 | 11bS-N,N-Bis[(1R)-1-(1-naphthalenyl)ethyl]dinaphtho[2,1-d:1',2'-f][1,3,2]dioxaphosphepin-4-amine
2062 | 0 | 100 | 0 | 102.8713 | 2.49 | TRUE | 342813-25-6 | C[C@@H](N(P(Oc(c12)ccc3c2cccc3)Oc(cc4)c1c5c4cccc5)[C@@H](c6cccc7c6cccc7)C)c(ccc8)c9c8cccc9 | 11bS-N,N-Bis[(1R)-1-(1-naphthalenyl)ethyl]dinaphtho[2,1-d:1',2'-f][1,3,2]dioxaphosphepin-4-amine
2062 | 0 | 100 | 0 | 91.2009 | 2.77 | TRUE | 342813-25-6 | C[C@@H](N(P(Oc(c12)ccc3c2cccc3)Oc(cc4)c1c5c4cccc5)[C@@H](c6cccc7c6cccc7)C)c(ccc8)c9c8cccc9 | 11bS-N,N-Bis[(1R)-1-(1-naphthalenyl)ethyl]dinaphtho[2,1-d:1',2'-f][1,3,2]dioxaphosphepin-4-amine
2062 | 0 | 100 | 10 | 96.8966 | 1.92 | TRUE | 342813-25-6 | C[C@@H](N(P(Oc(c12)ccc3c2cccc3)Oc(cc4)c1c5c4cccc5)[C@@H](c6cccc7c6cccc7)C)c(ccc8)c9c8cccc9 | 11bS-N,N-Bis[(1R)-1-(1-naphthalenyl)ethyl]dinaphtho[2,1-d:1',2'-f][1,3,2]dioxaphosphepin-4-amine
2062 | 0 | 100 | 10 | 74.9068 |  | TRUE | 342813-25-6 | C[C@@H](N(P(Oc(c12)ccc3c2cccc3)Oc(cc4)c1c5c4cccc5)[C@@H](c6cccc7c6cccc7)C)c(ccc8)c9c8cccc9 | 11bS-N,N-Bis[(1R)-1-(1-naphthalenyl)ethyl]dinaphtho[2,1-d:1',2'-f][1,3,2]dioxaphosphepin-4-amine
2062 | 0 | 100 | 10 | 104.8982 | 2.37 | TRUE | 342813-25-6 | C[C@@H](N(P(Oc(c12)ccc3c2cccc3)Oc(cc4)c1c5c4cccc5)[C@@H](c6cccc7c6cccc7)C)c(ccc8)c9c8cccc9 | 11bS-N,N-Bis[(1R)-1-(1-naphthalenyl)ethyl]dinaphtho[2,1-d:1',2'-f][1,3,2]dioxaphosphepin-4-amine
2062 | 0 | 100 | 10 | 142.174 | 1.7 | TRUE | 342813-25-6 | C[C@@H](N(P(Oc(c12)ccc3c2cccc3)Oc(cc4)c1c5c4cccc5)[C@@H](c6cccc7c6cccc7)C)c(ccc8)c9c8cccc9 | 11bS-N,N-Bis[(1R)-1-(1-naphthalenyl)ethyl]dinaphtho[2,1-d:1',2'-f][1,3,2]dioxaphosphepin-4-amine
2062 | 20 | 80 | 0 | 99.4783 | 1.43 | TRUE | 342813-25-6 | C[C@@H](N(P(Oc(c12)ccc3c2cccc3)Oc(cc4)c1c5c4cccc5)[C@@H](c6cccc7c6cccc7)C)c(ccc8)c9c8cccc9 | 11bS-N,N-Bis[(1R)-1-(1-naphthalenyl)ethyl]dinaphtho[2,1-d:1',2'-f][1,3,2]dioxaphosphepin-4-amine
2062 | 20 | 80 | 0 | 104.2967 | 1.48 | TRUE | 342813-25-6 | C[C@@H](N(P(Oc(c12)ccc3c2cccc3)Oc(cc4)c1c5c4cccc5)[C@@H](c6cccc7c6cccc7)C)c(ccc8)c9c8cccc9 | 11bS-N,N-Bis[(1R)-1-(1-naphthalenyl)ethyl]dinaphtho[2,1-d:1',2'-f][1,3,2]dioxaphosphepin-4-amine
2062 | 20 | 80 | 0 | 100.6938 | 1.3 | TRUE | 342813-25-6 | C[C@@H](N(P(Oc(c12)ccc3c2cccc3)Oc(cc4)c1c5c4cccc5)[C@@H](c6cccc7c6cccc7)C)c(ccc8)c9c8cccc9 | 11bS-N,N-Bis[(1R)-1-(1-naphthalenyl)ethyl]dinaphtho[2,1-d:1',2'-f][1,3,2]dioxaphosphepin-4-amine
2062 | 20 | 80 | 10 | 155.0611 | 1.1 | TRUE | 342813-25-6 | C[C@@H](N(P(Oc(c12)ccc3c2cccc3)Oc(cc4)c1c5c4cccc5)[C@@H](c6cccc7c6cccc7)C)c(ccc8)c9c8cccc9 | 11bS-N,N-Bis[(1R)-1-(1-naphthalenyl)ethyl]dinaphtho[2,1-d:1',2'-f][1,3,2]dioxaphosphepin-4-amine
2062 | 20 | 80 | 10 | 161.4754 | 1.19 | TRUE | 342813-25-6 | C[C@@H](N(P(Oc(c12)ccc3c2cccc3)Oc(cc4)c1c5c4cccc5)[C@@H](c6cccc7c6cccc7)C)c(ccc8)c9c8cccc9 | 11bS-N,N-Bis[(1R)-1-(1-naphthalenyl)ethyl]dinaphtho[2,1-d:1',2'-f][1,3,2]dioxaphosphepin-4-amine
2062 | 20 | 80 | 10 | 131.498 | 1.23 | TRUE | 342813-25-6 | C[C@@H](N(P(Oc(c12)ccc3c2cccc3)Oc(cc4)c1c5c4cccc5)[C@@H](c6cccc7c6cccc7)C)c(ccc8)c9c8cccc9 | 11bS-N,N-Bis[(1R)-1-(1-naphthalenyl)ethyl]dinaphtho[2,1-d:1',2'-f][1,3,2]dioxaphosphepin-4-amine
2062 | 30 | 70 | 0 | 100.754 | 1.13 | TRUE | 342813-25-6 | C[C@@H](N(P(Oc(c12)ccc3c2cccc3)Oc(cc4)c1c5c4cccc5)[C@@H](c6cccc7c6cccc7)C)c(ccc8)c9c8cccc9 | 11bS-N,N-Bis[(1R)-1-(1-naphthalenyl)ethyl]dinaphtho[2,1-d:1',2'-f][1,3,2]dioxaphosphepin-4-amine
2062 | 30 | 70 | 0 | 95.6835 | 1.33 | TRUE | 342813-25-6 | C[C@@H](N(P(Oc(c12)ccc3c2cccc3)Oc(cc4)c1c5c4cccc5)[C@@H](c6cccc7c6cccc7)C)c(ccc8)c9c8cccc9 | 11bS-N,N-Bis[(1R)-1-(1-naphthalenyl)ethyl]dinaphtho[2,1-d:1',2'-f][1,3,2]dioxaphosphepin-4-amine
2062 | 30 | 70 | 0 | 95.5717 | 1.08 | TRUE | 342813-25-6 | C[C@@H](N(P(Oc(c12)ccc3c2cccc3)Oc(cc4)c1c5c4cccc5)[C@@H](c6cccc7c6cccc7)C)c(ccc8)c9c8cccc9 | 11bS-N,N-Bis[(1R)-1-(1-naphthalenyl)ethyl]dinaphtho[2,1-d:1',2'-f][1,3,2]dioxaphosphepin-4-amine
2062 | 30 | 70 | 10 | 161.9237 | 0.95 | TRUE | 342813-25-6 | C[C@@H](N(P(Oc(c12)ccc3c2cccc3)Oc(cc4)c1c5c4cccc5)[C@@H](c6cccc7c6cccc7)C)c(ccc8)c9c8cccc9 | 11bS-N,N-Bis[(1R)-1-(1-naphthalenyl)ethyl]dinaphtho[2,1-d:1',2'-f][1,3,2]dioxaphosphepin-4-amine
2062 | 30 | 70 | 10 | 103.4567 | 1.05 | TRUE | 342813-25-6 | C[C@@H](N(P(Oc(c12)ccc3c2cccc3)Oc(cc4)c1c5c4cccc5)[C@@H](c6cccc7c6cccc7)C)c(ccc8)c9c8cccc9 | 11bS-N,N-Bis[(1R)-1-(1-naphthalenyl)ethyl]dinaphtho[2,1-d:1',2'-f][1,3,2]dioxaphosphepin-4-amine
2062 | 30 | 70 | 10 | 107.3151 | 0.98 | TRUE | 342813-25-6 | C[C@@H](N(P(Oc(c12)ccc3c2cccc3)Oc(cc4)c1c5c4cccc5)[C@@H](c6cccc7c6cccc7)C)c(ccc8)c9c8cccc9 | 11bS-N,N-Bis[(1R)-1-(1-naphthalenyl)ethyl]dinaphtho[2,1-d:1',2'-f][1,3,2]dioxaphosphepin-4-amine
2062 | 40 | 60 | 0 | 95.3603 | 1.03 | TRUE | 342813-25-6 | C[C@@H](N(P(Oc(c12)ccc3c2cccc3)Oc(cc4)c1c5c4cccc5)[C@@H](c6cccc7c6cccc7)C)c(ccc8)c9c8cccc9 | 11bS-N,N-Bis[(1R)-1-(1-naphthalenyl)ethyl]dinaphtho[2,1-d:1',2'-f][1,3,2]dioxaphosphepin-4-amine
2062 | 40 | 60 | 0 | 93.0034 | 1.04 | TRUE | 342813-25-6 | C[C@@H](N(P(Oc(c12)ccc3c2cccc3)Oc(cc4)c1c5c4cccc5)[C@@H](c6cccc7c6cccc7)C)c(ccc8)c9c8cccc9 | 11bS-N,N-Bis[(1R)-1-(1-naphthalenyl)ethyl]dinaphtho[2,1-d:1',2'-f][1,3,2]dioxaphosphepin-4-amine
2062 | 40 | 60 | 0 | 113.2036 | 0.33 | TRUE | 342813-25-6 | C[C@@H](N(P(Oc(c12)ccc3c2cccc3)Oc(cc4)c1c5c4cccc5)[C@@H](c6cccc7c6cccc7)C)c(ccc8)c9c8cccc9 | 11bS-N,N-Bis[(1R)-1-(1-naphthalenyl)ethyl]dinaphtho[2,1-d:1',2'-f][1,3,2]dioxaphosphepin-4-amine
2062 | 40 | 60 | 10 | 122.6783 | 0.78 | TRUE | 342813-25-6 | C[C@@H](N(P(Oc(c12)ccc3c2cccc3)Oc(cc4)c1c5c4cccc5)[C@@H](c6cccc7c6cccc7)C)c(ccc8)c9c8cccc9 | 11bS-N,N-Bis[(1R)-1-(1-naphthalenyl)ethyl]dinaphtho[2,1-d:1',2'-f][1,3,2]dioxaphosphepin-4-amine
2062 | 40 | 60 | 10 | 103.702 | 0.83 | TRUE | 342813-25-6 | C[C@@H](N(P(Oc(c12)ccc3c2cccc3)Oc(cc4)c1c5c4cccc5)[C@@H](c6cccc7c6cccc7)C)c(ccc8)c9c8cccc9 | 11bS-N,N-Bis[(1R)-1-(1-naphthalenyl)ethyl]dinaphtho[2,1-d:1',2'-f][1,3,2]dioxaphosphepin-4-amine
2062 | 40 | 60 | 10 | 103.404 | 0.87 | TRUE | 342813-25-6 | C[C@@H](N(P(Oc(c12)ccc3c2cccc3)Oc(cc4)c1c5c4cccc5)[C@@H](c6cccc7c6cccc7)C)c(ccc8)c9c8cccc9 | 11bS-N,N-Bis[(1R)-1-(1-naphthalenyl)ethyl]dinaphtho[2,1-d:1',2'-f][1,3,2]dioxaphosphepin-4-amine
2062 | 50 | 50 | 0 | 90.008 | 1.17 | TRUE | 342813-25-6 | C[C@@H](N(P(Oc(c12)ccc3c2cccc3)Oc(cc4)c1c5c4cccc5)[C@@H](c6cccc7c6cccc7)C)c(ccc8)c9c8cccc9 | 11bS-N,N-Bis[(1R)-1-(1-naphthalenyl)ethyl]dinaphtho[2,1-d:1',2'-f][1,3,2]dioxaphosphepin-4-amine
2062 | 50 | 50 | 0 | 101.0232 | 1.04 | TRUE | 342813-25-6 | C[C@@H](N(P(Oc(c12)ccc3c2cccc3)Oc(cc4)c1c5c4cccc5)[C@@H](c6cccc7c6cccc7)C)c(ccc8)c9c8cccc9 | 11bS-N,N-Bis[(1R)-1-(1-naphthalenyl)ethyl]dinaphtho[2,1-d:1',2'-f][1,3,2]dioxaphosphepin-4-amine
2062 | 50 | 50 | 0 | 95.5202 | 1.13 | TRUE | 342813-25-6 | C[C@@H](N(P(Oc(c12)ccc3c2cccc3)Oc(cc4)c1c5c4cccc5)[C@@H](c6cccc7c6cccc7)C)c(ccc8)c9c8cccc9 | 11bS-N,N-Bis[(1R)-1-(1-naphthalenyl)ethyl]dinaphtho[2,1-d:1',2'-f][1,3,2]dioxaphosphepin-4-amine
2062 | 50 | 50 | 10 | 123.9745 | 0.63 | TRUE | 342813-25-6 | C[C@@H](N(P(Oc(c12)ccc3c2cccc3)Oc(cc4)c1c5c4cccc5)[C@@H](c6cccc7c6cccc7)C)c(ccc8)c9c8cccc9 | 11bS-N,N-Bis[(1R)-1-(1-naphthalenyl)ethyl]dinaphtho[2,1-d:1',2'-f][1,3,2]dioxaphosphepin-4-amine
2062 | 50 | 50 | 10 | 131.583 | 0.65 | TRUE | 342813-25-6 | C[C@@H](N(P(Oc(c12)ccc3c2cccc3)Oc(cc4)c1c5c4cccc5)[C@@H](c6cccc7c6cccc7)C)c(ccc8)c9c8cccc9 | 11bS-N,N-Bis[(1R)-1-(1-naphthalenyl)ethyl]dinaphtho[2,1-d:1',2'-f][1,3,2]dioxaphosphepin-4-amine
2062 | 50 | 50 | 10 | 124.134 | 0.66 | TRUE | 342813-25-6 | C[C@@H](N(P(Oc(c12)ccc3c2cccc3)Oc(cc4)c1c5c4cccc5)[C@@H](c6cccc7c6cccc7)C)c(ccc8)c9c8cccc9 | 11bS-N,N-Bis[(1R)-1-(1-naphthalenyl)ethyl]dinaphtho[2,1-d:1',2'-f][1,3,2]dioxaphosphepin-4-amine
2062 | 60 | 40 | 0 | 105.439 | 0.85 | TRUE | 342813-25-6 | C[C@@H](N(P(Oc(c12)ccc3c2cccc3)Oc(cc4)c1c5c4cccc5)[C@@H](c6cccc7c6cccc7)C)c(ccc8)c9c8cccc9 | 11bS-N,N-Bis[(1R)-1-(1-naphthalenyl)ethyl]dinaphtho[2,1-d:1',2'-f][1,3,2]dioxaphosphepin-4-amine
2062 | 60 | 40 | 0 | 121.3931 | 0.9 | TRUE | 342813-25-6 | C[C@@H](N(P(Oc(c12)ccc3c2cccc3)Oc(cc4)c1c5c4cccc5)[C@@H](c6cccc7c6cccc7)C)c(ccc8)c9c8cccc9 | 11bS-N,N-Bis[(1R)-1-(1-naphthalenyl)ethyl]dinaphtho[2,1-d:1',2'-f][1,3,2]dioxaphosphepin-4-amine
2062 | 60 | 40 | 0 | 94.9589 | 1.02 | TRUE | 342813-25-6 | C[C@@H](N(P(Oc(c12)ccc3c2cccc3)Oc(cc4)c1c5c4cccc5)[C@@H](c6cccc7c6cccc7)C)c(ccc8)c9c8cccc9 | 11bS-N,N-Bis[(1R)-1-(1-naphthalenyl)ethyl]dinaphtho[2,1-d:1',2'-f][1,3,2]dioxaphosphepin-4-amine
2062 | 60 | 40 | 10 | 151.7122 | 0.81 | TRUE | 342813-25-6 | C[C@@H](N(P(Oc(c12)ccc3c2cccc3)Oc(cc4)c1c5c4cccc5)[C@@H](c6cccc7c6cccc7)C)c(ccc8)c9c8cccc9 | 11bS-N,N-Bis[(1R)-1-(1-naphthalenyl)ethyl]dinaphtho[2,1-d:1',2'-f][1,3,2]dioxaphosphepin-4-amine
2062 | 60 | 40 | 10 | 109.3883 | 0.58 | TRUE | 342813-25-6 | C[C@@H](N(P(Oc(c12)ccc3c2cccc3)Oc(cc4)c1c5c4cccc5)[C@@H](c6cccc7c6cccc7)C)c(ccc8)c9c8cccc9 | 11bS-N,N-Bis[(1R)-1-(1-naphthalenyl)ethyl]dinaphtho[2,1-d:1',2'-f][1,3,2]dioxaphosphepin-4-amine
2062 | 60 | 40 | 10 | 115.4521 | 0.63 | TRUE | 342813-25-6 | C[C@@H](N(P(Oc(c12)ccc3c2cccc3)Oc(cc4)c1c5c4cccc5)[C@@H](c6cccc7c6cccc7)C)c(ccc8)c9c8cccc9 | 11bS-N,N-Bis[(1R)-1-(1-naphthalenyl)ethyl]dinaphtho[2,1-d:1',2'-f][1,3,2]dioxaphosphepin-4-amine
2062 | 70 | 30 | 0 | 106.5393 | 0.86 | TRUE | 342813-25-6 | C[C@@H](N(P(Oc(c12)ccc3c2cccc3)Oc(cc4)c1c5c4cccc5)[C@@H](c6cccc7c6cccc7)C)c(ccc8)c9c8cccc9 | 11bS-N,N-Bis[(1R)-1-(1-naphthalenyl)ethyl]dinaphtho[2,1-d:1',2'-f][1,3,2]dioxaphosphepin-4-amine
2062 | 70 | 30 | 0 | 108.1317 | 0.85 | TRUE | 342813-25-6 | C[C@@H](N(P(Oc(c12)ccc3c2cccc3)Oc(cc4)c1c5c4cccc5)[C@@H](c6cccc7c6cccc7)C)c(ccc8)c9c8cccc9 | 11bS-N,N-Bis[(1R)-1-(1-naphthalenyl)ethyl]dinaphtho[2,1-d:1',2'-f][1,3,2]dioxaphosphepin-4-amine
2062 | 70 | 30 | 0 | 104.086 | 1.08 | TRUE | 342813-25-6 | C[C@@H](N(P(Oc(c12)ccc3c2cccc3)Oc(cc4)c1c5c4cccc5)[C@@H](c6cccc7c6cccc7)C)c(ccc8)c9c8cccc9 | 11bS-N,N-Bis[(1R)-1-(1-naphthalenyl)ethyl]dinaphtho[2,1-d:1',2'-f][1,3,2]dioxaphosphepin-4-amine
2062 | 70 | 30 | 10 | 100.9064 | 0.58 | TRUE | 342813-25-6 | C[C@@H](N(P(Oc(c12)ccc3c2cccc3)Oc(cc4)c1c5c4cccc5)[C@@H](c6cccc7c6cccc7)C)c(ccc8)c9c8cccc9 | 11bS-N,N-Bis[(1R)-1-(1-naphthalenyl)ethyl]dinaphtho[2,1-d:1',2'-f][1,3,2]dioxaphosphepin-4-amine
2062 | 70 | 30 | 10 | 99.8694 | 0.6 | TRUE | 342813-25-6 | C[C@@H](N(P(Oc(c12)ccc3c2cccc3)Oc(cc4)c1c5c4cccc5)[C@@H](c6cccc7c6cccc7)C)c(ccc8)c9c8cccc9 | 11bS-N,N-Bis[(1R)-1-(1-naphthalenyl)ethyl]dinaphtho[2,1-d:1',2'-f][1,3,2]dioxaphosphepin-4-amine
2062 | 70 | 30 | 10 | 136.5377 | 0.45 | TRUE | 342813-25-6 | C[C@@H](N(P(Oc(c12)ccc3c2cccc3)Oc(cc4)c1c5c4cccc5)[C@@H](c6cccc7c6cccc7)C)c(ccc8)c9c8cccc9 | 11bS-N,N-Bis[(1R)-1-(1-naphthalenyl)ethyl]dinaphtho[2,1-d:1',2'-f][1,3,2]dioxaphosphepin-4-amine
2062 | 80 | 20 | 0 | 102.6507 | 0.7 | TRUE | 342813-25-6 | C[C@@H](N(P(Oc(c12)ccc3c2cccc3)Oc(cc4)c1c5c4cccc5)[C@@H](c6cccc7c6cccc7)C)c(ccc8)c9c8cccc9 | 11bS-N,N-Bis[(1R)-1-(1-naphthalenyl)ethyl]dinaphtho[2,1-d:1',2'-f][1,3,2]dioxaphosphepin-4-amine
2062 | 80 | 20 | 0 | 85.9839 |  | TRUE | 342813-25-6 | C[C@@H](N(P(Oc(c12)ccc3c2cccc3)Oc(cc4)c1c5c4cccc5)[C@@H](c6cccc7c6cccc7)C)c(ccc8)c9c8cccc9 | 11bS-N,N-Bis[(1R)-1-(1-naphthalenyl)ethyl]dinaphtho[2,1-d:1',2'-f][1,3,2]dioxaphosphepin-4-amine
2062 | 80 | 20 | 0 | 101.1895 | 0.76 | TRUE | 342813-25-6 | C[C@@H](N(P(Oc(c12)ccc3c2cccc3)Oc(cc4)c1c5c4cccc5)[C@@H](c6cccc7c6cccc7)C)c(ccc8)c9c8cccc9 | 11bS-N,N-Bis[(1R)-1-(1-naphthalenyl)ethyl]dinaphtho[2,1-d:1',2'-f][1,3,2]dioxaphosphepin-4-amine
2062 | 80 | 20 | 10 | 154.6654 | 0.29 | TRUE | 342813-25-6 | C[C@@H](N(P(Oc(c12)ccc3c2cccc3)Oc(cc4)c1c5c4cccc5)[C@@H](c6cccc7c6cccc7)C)c(ccc8)c9c8cccc9 | 11bS-N,N-Bis[(1R)-1-(1-naphthalenyl)ethyl]dinaphtho[2,1-d:1',2'-f][1,3,2]dioxaphosphepin-4-amine
2062 | 80 | 20 | 10 | 111.5135 | 0.36 | TRUE | 342813-25-6 | C[C@@H](N(P(Oc(c12)ccc3c2cccc3)Oc(cc4)c1c5c4cccc5)[C@@H](c6cccc7c6cccc7)C)c(ccc8)c9c8cccc9 | 11bS-N,N-Bis[(1R)-1-(1-naphthalenyl)ethyl]dinaphtho[2,1-d:1',2'-f][1,3,2]dioxaphosphepin-4-amine
2062 | 80 | 20 | 10 | 113.7828 | 0.26 | TRUE | 342813-25-6 | C[C@@H](N(P(Oc(c12)ccc3c2cccc3)Oc(cc4)c1c5c4cccc5)[C@@H](c6cccc7c6cccc7)C)c(ccc8)c9c8cccc9 | 11bS-N,N-Bis[(1R)-1-(1-naphthalenyl)ethyl]dinaphtho[2,1-d:1',2'-f][1,3,2]dioxaphosphepin-4-amine
2062 | 95 | 5 | 0 | 117.2337 | 0.8 | TRUE | 342813-25-6 | C[C@@H](N(P(Oc(c12)ccc3c2cccc3)Oc(cc4)c1c5c4cccc5)[C@@H](c6cccc7c6cccc7)C)c(ccc8)c9c8cccc9 | 11bS-N,N-Bis[(1R)-1-(1-naphthalenyl)ethyl]dinaphtho[2,1-d:1',2'-f][1,3,2]dioxaphosphepin-4-amine
2062 | 95 | 5 | 0 | 97.201 | 0.65 | TRUE | 342813-25-6 | C[C@@H](N(P(Oc(c12)ccc3c2cccc3)Oc(cc4)c1c5c4cccc5)[C@@H](c6cccc7c6cccc7)C)c(ccc8)c9c8cccc9 | 11bS-N,N-Bis[(1R)-1-(1-naphthalenyl)ethyl]dinaphtho[2,1-d:1',2'-f][1,3,2]dioxaphosphepin-4-amine
2062 | 95 | 5 | 0 | 108.5892 | 0.55 | TRUE | 342813-25-6 | C[C@@H](N(P(Oc(c12)ccc3c2cccc3)Oc(cc4)c1c5c4cccc5)[C@@H](c6cccc7c6cccc7)C)c(ccc8)c9c8cccc9 | 11bS-N,N-Bis[(1R)-1-(1-naphthalenyl)ethyl]dinaphtho[2,1-d:1',2'-f][1,3,2]dioxaphosphepin-4-amine
2062 | 95 | 5 | 10 | 156.4094 |  | FALSE | 342813-25-6 | C[C@@H](N(P(Oc(c12)ccc3c2cccc3)Oc(cc4)c1c5c4cccc5)[C@@H](c6cccc7c6cccc7)C)c(ccc8)c9c8cccc9 | 11bS-N,N-Bis[(1R)-1-(1-naphthalenyl)ethyl]dinaphtho[2,1-d:1',2'-f][1,3,2]dioxaphosphepin-4-amine
2062 | 95 | 5 | 10 | 87.2797 |  | FALSE | 342813-25-6 | C[C@@H](N(P(Oc(c12)ccc3c2cccc3)Oc(cc4)c1c5c4cccc5)[C@@H](c6cccc7c6cccc7)C)c(ccc8)c9c8cccc9 | 11bS-N,N-Bis[(1R)-1-(1-naphthalenyl)ethyl]dinaphtho[2,1-d:1',2'-f][1,3,2]dioxaphosphepin-4-amine
2062 | 95 | 5 | 10 | 114.8916 |  | FALSE | 342813-25-6 | C[C@@H](N(P(Oc(c12)ccc3c2cccc3)Oc(cc4)c1c5c4cccc5)[C@@H](c6cccc7c6cccc7)C)c(ccc8)c9c8cccc9 | 11bS-N,N-Bis[(1R)-1-(1-naphthalenyl)ethyl]dinaphtho[2,1-d:1',2'-f][1,3,2]dioxaphosphepin-4-amine
2063 | 0 | 100 | 0 | 121.0615 | 2.44 | TRUE | 636559-55-2 | N1(P(Oc(c23)ccc4c3cccc4)Oc(cc5)c2c6c5cccc6)CCCCC1 | (R)-1-(Dinaphtho[2,1-d:1',2'-f][1,3,2]dioxaphosphepin-4-yl)piperidine
2063 | 0 | 100 | 0 | 107.9046 | 2.26 | TRUE | 636559-55-2 | N1(P(Oc(c23)ccc4c3cccc4)Oc(cc5)c2c6c5cccc6)CCCCC1 | (R)-1-(Dinaphtho[2,1-d:1',2'-f][1,3,2]dioxaphosphepin-4-yl)piperidine
2063 | 0 | 100 | 0 | 109.6672 | 2.23 | TRUE | 636559-55-2 | N1(P(Oc(c23)ccc4c3cccc4)Oc(cc5)c2c6c5cccc6)CCCCC1 | (R)-1-(Dinaphtho[2,1-d:1',2'-f][1,3,2]dioxaphosphepin-4-yl)piperidine
2063 | 0 | 100 | 10 | 121.4401 | 1.46 | TRUE | 636559-55-2 | N1(P(Oc(c23)ccc4c3cccc4)Oc(cc5)c2c6c5cccc6)CCCCC1 | (R)-1-(Dinaphtho[2,1-d:1',2'-f][1,3,2]dioxaphosphepin-4-yl)piperidine
2063 | 0 | 100 | 10 | 83.6641 | 1.54 | TRUE | 636559-55-2 | N1(P(Oc(c23)ccc4c3cccc4)Oc(cc5)c2c6c5cccc6)CCCCC1 | (R)-1-(Dinaphtho[2,1-d:1',2'-f][1,3,2]dioxaphosphepin-4-yl)piperidine
2063 | 0 | 100 | 10 | 109.4492 | 1.46 | TRUE | 636559-55-2 | N1(P(Oc(c23)ccc4c3cccc4)Oc(cc5)c2c6c5cccc6)CCCCC1 | (R)-1-(Dinaphtho[2,1-d:1',2'-f][1,3,2]dioxaphosphepin-4-yl)piperidine
2063 | 20 | 80 | 0 | 108.1118 | 1.4 | TRUE | 636559-55-2 | N1(P(Oc(c23)ccc4c3cccc4)Oc(cc5)c2c6c5cccc6)CCCCC1 | (R)-1-(Dinaphtho[2,1-d:1',2'-f][1,3,2]dioxaphosphepin-4-yl)piperidine
2063 | 20 | 80 | 0 | 95.4272 | 1.45 | TRUE | 636559-55-2 | N1(P(Oc(c23)ccc4c3cccc4)Oc(cc5)c2c6c5cccc6)CCCCC1 | (R)-1-(Dinaphtho[2,1-d:1',2'-f][1,3,2]dioxaphosphepin-4-yl)piperidine
2063 | 20 | 80 | 0 | 135.0476 | 1.42 | TRUE | 636559-55-2 | N1(P(Oc(c23)ccc4c3cccc4)Oc(cc5)c2c6c5cccc6)CCCCC1 | (R)-1-(Dinaphtho[2,1-d:1',2'-f][1,3,2]dioxaphosphepin-4-yl)piperidine
2063 | 20 | 80 | 10 | 110.5495 | 0.98 | TRUE | 636559-55-2 | N1(P(Oc(c23)ccc4c3cccc4)Oc(cc5)c2c6c5cccc6)CCCCC1 | (R)-1-(Dinaphtho[2,1-d:1',2'-f][1,3,2]dioxaphosphepin-4-yl)piperidine
2063 | 20 | 80 | 10 | 113.7532 | 1.03 | TRUE | 636559-55-2 | N1(P(Oc(c23)ccc4c3cccc4)Oc(cc5)c2c6c5cccc6)CCCCC1 | (R)-1-(Dinaphtho[2,1-d:1',2'-f][1,3,2]dioxaphosphepin-4-yl)piperidine
2063 | 20 | 80 | 10 | 105.1371 | 0.94 | TRUE | 636559-55-2 | N1(P(Oc(c23)ccc4c3cccc4)Oc(cc5)c2c6c5cccc6)CCCCC1 | (R)-1-(Dinaphtho[2,1-d:1',2'-f][1,3,2]dioxaphosphepin-4-yl)piperidine
2063 | 30 | 70 | 0 | 107.9011 | 1.26 | TRUE | 636559-55-2 | N1(P(Oc(c23)ccc4c3cccc4)Oc(cc5)c2c6c5cccc6)CCCCC1 | (R)-1-(Dinaphtho[2,1-d:1',2'-f][1,3,2]dioxaphosphepin-4-yl)piperidine
2063 | 30 | 70 | 0 | 105.7137 | 1.21 | TRUE | 636559-55-2 | N1(P(Oc(c23)ccc4c3cccc4)Oc(cc5)c2c6c5cccc6)CCCCC1 | (R)-1-(Dinaphtho[2,1-d:1',2'-f][1,3,2]dioxaphosphepin-4-yl)piperidine
2063 | 30 | 70 | 0 | 100.5656 | 1.22 | TRUE | 636559-55-2 | N1(P(Oc(c23)ccc4c3cccc4)Oc(cc5)c2c6c5cccc6)CCCCC1 | (R)-1-(Dinaphtho[2,1-d:1',2'-f][1,3,2]dioxaphosphepin-4-yl)piperidine
2063 | 30 | 70 | 10 | 147.3844 | 0.79 | TRUE | 636559-55-2 | N1(P(Oc(c23)ccc4c3cccc4)Oc(cc5)c2c6c5cccc6)CCCCC1 | (R)-1-(Dinaphtho[2,1-d:1',2'-f][1,3,2]dioxaphosphepin-4-yl)piperidine
2063 | 30 | 70 | 10 | 151.9731 | 0.78 | TRUE | 636559-55-2 | N1(P(Oc(c23)ccc4c3cccc4)Oc(cc5)c2c6c5cccc6)CCCCC1 | (R)-1-(Dinaphtho[2,1-d:1',2'-f][1,3,2]dioxaphosphepin-4-yl)piperidine
2063 | 30 | 70 | 10 | 119.0931 | 0.82 | TRUE | 636559-55-2 | N1(P(Oc(c23)ccc4c3cccc4)Oc(cc5)c2c6c5cccc6)CCCCC1 | (R)-1-(Dinaphtho[2,1-d:1',2'-f][1,3,2]dioxaphosphepin-4-yl)piperidine
2063 | 40 | 60 | 0 | 95.7483 | 1.16 | TRUE | 636559-55-2 | N1(P(Oc(c23)ccc4c3cccc4)Oc(cc5)c2c6c5cccc6)CCCCC1 | (R)-1-(Dinaphtho[2,1-d:1',2'-f][1,3,2]dioxaphosphepin-4-yl)piperidine
2063 | 40 | 60 | 0 | 99.2791 | 1.25 | TRUE | 636559-55-2 | N1(P(Oc(c23)ccc4c3cccc4)Oc(cc5)c2c6c5cccc6)CCCCC1 | (R)-1-(Dinaphtho[2,1-d:1',2'-f][1,3,2]dioxaphosphepin-4-yl)piperidine
2063 | 40 | 60 | 0 | 107.6483 | 1.19 | TRUE | 636559-55-2 | N1(P(Oc(c23)ccc4c3cccc4)Oc(cc5)c2c6c5cccc6)CCCCC1 | (R)-1-(Dinaphtho[2,1-d:1',2'-f][1,3,2]dioxaphosphepin-4-yl)piperidine
2063 | 40 | 60 | 10 | 160.1786 | 0.64 | TRUE | 636559-55-2 | N1(P(Oc(c23)ccc4c3cccc4)Oc(cc5)c2c6c5cccc6)CCCCC1 | (R)-1-(Dinaphtho[2,1-d:1',2'-f][1,3,2]dioxaphosphepin-4-yl)piperidine
2063 | 40 | 60 | 10 | 123.5814 | 0.56 | TRUE | 636559-55-2 | N1(P(Oc(c23)ccc4c3cccc4)Oc(cc5)c2c6c5cccc6)CCCCC1 | (R)-1-(Dinaphtho[2,1-d:1',2'-f][1,3,2]dioxaphosphepin-4-yl)piperidine
2063 | 40 | 60 | 10 | 95.5236 | 0.69 | TRUE | 636559-55-2 | N1(P(Oc(c23)ccc4c3cccc4)Oc(cc5)c2c6c5cccc6)CCCCC1 | (R)-1-(Dinaphtho[2,1-d:1',2'-f][1,3,2]dioxaphosphepin-4-yl)piperidine
2063 | 50 | 50 | 0 | 92.0084 | 1.09 | TRUE | 636559-55-2 | N1(P(Oc(c23)ccc4c3cccc4)Oc(cc5)c2c6c5cccc6)CCCCC1 | (R)-1-(Dinaphtho[2,1-d:1',2'-f][1,3,2]dioxaphosphepin-4-yl)piperidine
2063 | 50 | 50 | 0 | 91.7342 | 1.02 | TRUE | 636559-55-2 | N1(P(Oc(c23)ccc4c3cccc4)Oc(cc5)c2c6c5cccc6)CCCCC1 | (R)-1-(Dinaphtho[2,1-d:1',2'-f][1,3,2]dioxaphosphepin-4-yl)piperidine
2063 | 50 | 50 | 10 | 114.9572 | 0.53 | TRUE | 636559-55-2 | N1(P(Oc(c23)ccc4c3cccc4)Oc(cc5)c2c6c5cccc6)CCCCC1 | (R)-1-(Dinaphtho[2,1-d:1',2'-f][1,3,2]dioxaphosphepin-4-yl)piperidine
2063 | 50 | 50 | 10 | 102.0256 | 0.54 | TRUE | 636559-55-2 | N1(P(Oc(c23)ccc4c3cccc4)Oc(cc5)c2c6c5cccc6)CCCCC1 | (R)-1-(Dinaphtho[2,1-d:1',2'-f][1,3,2]dioxaphosphepin-4-yl)piperidine
2063 | 50 | 50 | 10 | 155.0348 | 0.55 | TRUE | 636559-55-2 | N1(P(Oc(c23)ccc4c3cccc4)Oc(cc5)c2c6c5cccc6)CCCCC1 | (R)-1-(Dinaphtho[2,1-d:1',2'-f][1,3,2]dioxaphosphepin-4-yl)piperidine
2063 | 60 | 40 | 0 | 110.2474 | 0.88 | TRUE | 636559-55-2 | N1(P(Oc(c23)ccc4c3cccc4)Oc(cc5)c2c6c5cccc6)CCCCC1 | (R)-1-(Dinaphtho[2,1-d:1',2'-f][1,3,2]dioxaphosphepin-4-yl)piperidine
2063 | 60 | 40 | 0 | 96.3729 | 0.92 | TRUE | 636559-55-2 | N1(P(Oc(c23)ccc4c3cccc4)Oc(cc5)c2c6c5cccc6)CCCCC1 | (R)-1-(Dinaphtho[2,1-d:1',2'-f][1,3,2]dioxaphosphepin-4-yl)piperidine
2063 | 60 | 40 | 0 | 103.3265 | 0.93 | TRUE | 636559-55-2 | N1(P(Oc(c23)ccc4c3cccc4)Oc(cc5)c2c6c5cccc6)CCCCC1 | (R)-1-(Dinaphtho[2,1-d:1',2'-f][1,3,2]dioxaphosphepin-4-yl)piperidine
2063 | 60 | 40 | 0 | 116.9462 | 1.01 | TRUE | 636559-55-2 | N1(P(Oc(c23)ccc4c3cccc4)Oc(cc5)c2c6c5cccc6)CCCCC1 | (R)-1-(Dinaphtho[2,1-d:1',2'-f][1,3,2]dioxaphosphepin-4-yl)piperidine
2063 | 60 | 40 | 10 | 116.274 | 0.42 | TRUE | 636559-55-2 | N1(P(Oc(c23)ccc4c3cccc4)Oc(cc5)c2c6c5cccc6)CCCCC1 | (R)-1-(Dinaphtho[2,1-d:1',2'-f][1,3,2]dioxaphosphepin-4-yl)piperidine
2063 | 60 | 40 | 10 | 131.9563 | 0.4 | TRUE | 636559-55-2 | N1(P(Oc(c23)ccc4c3cccc4)Oc(cc5)c2c6c5cccc6)CCCCC1 | (R)-1-(Dinaphtho[2,1-d:1',2'-f][1,3,2]dioxaphosphepin-4-yl)piperidine
2063 | 70 | 30 | 0 | 121.5349 | 0.73 | TRUE | 636559-55-2 | N1(P(Oc(c23)ccc4c3cccc4)Oc(cc5)c2c6c5cccc6)CCCCC1 | (R)-1-(Dinaphtho[2,1-d:1',2'-f][1,3,2]dioxaphosphepin-4-yl)piperidine
2063 | 70 | 30 | 0 | 94.6875 | 0.84 | TRUE | 636559-55-2 | N1(P(Oc(c23)ccc4c3cccc4)Oc(cc5)c2c6c5cccc6)CCCCC1 | (R)-1-(Dinaphtho[2,1-d:1',2'-f][1,3,2]dioxaphosphepin-4-yl)piperidine
2063 | 70 | 30 | 0 | 105.9814 | 0.82 | TRUE | 636559-55-2 | N1(P(Oc(c23)ccc4c3cccc4)Oc(cc5)c2c6c5cccc6)CCCCC1 | (R)-1-(Dinaphtho[2,1-d:1',2'-f][1,3,2]dioxaphosphepin-4-yl)piperidine
2063 | 70 | 30 | 10 | 111.7894 | 0.28 | TRUE | 636559-55-2 | N1(P(Oc(c23)ccc4c3cccc4)Oc(cc5)c2c6c5cccc6)CCCCC1 | (R)-1-(Dinaphtho[2,1-d:1',2'-f][1,3,2]dioxaphosphepin-4-yl)piperidine
2063 | 70 | 30 | 10 | 139.5477 | 0.33 | TRUE | 636559-55-2 | N1(P(Oc(c23)ccc4c3cccc4)Oc(cc5)c2c6c5cccc6)CCCCC1 | (R)-1-(Dinaphtho[2,1-d:1',2'-f][1,3,2]dioxaphosphepin-4-yl)piperidine
2063 | 70 | 30 | 10 | 148.7117 | 0.33 | TRUE | 636559-55-2 | N1(P(Oc(c23)ccc4c3cccc4)Oc(cc5)c2c6c5cccc6)CCCCC1 | (R)-1-(Dinaphtho[2,1-d:1',2'-f][1,3,2]dioxaphosphepin-4-yl)piperidine
2063 | 70 | 30 | 10 | 118.1292 | 0.46 | TRUE | 636559-55-2 | N1(P(Oc(c23)ccc4c3cccc4)Oc(cc5)c2c6c5cccc6)CCCCC1 | (R)-1-(Dinaphtho[2,1-d:1',2'-f][1,3,2]dioxaphosphepin-4-yl)piperidine
2063 | 80 | 20 | 0 | 112.2002 | 0.64 | TRUE | 636559-55-2 | N1(P(Oc(c23)ccc4c3cccc4)Oc(cc5)c2c6c5cccc6)CCCCC1 | (R)-1-(Dinaphtho[2,1-d:1',2'-f][1,3,2]dioxaphosphepin-4-yl)piperidine
2063 | 80 | 20 | 0 | 88.3201 | 0.69 | TRUE | 636559-55-2 | N1(P(Oc(c23)ccc4c3cccc4)Oc(cc5)c2c6c5cccc6)CCCCC1 | (R)-1-(Dinaphtho[2,1-d:1',2'-f][1,3,2]dioxaphosphepin-4-yl)piperidine
2063 | 80 | 20 | 0 | 104.2905 | 0.75 | TRUE | 636559-55-2 | N1(P(Oc(c23)ccc4c3cccc4)Oc(cc5)c2c6c5cccc6)CCCCC1 | (R)-1-(Dinaphtho[2,1-d:1',2'-f][1,3,2]dioxaphosphepin-4-yl)piperidine
2063 | 80 | 20 | 10 | 177.4146 | 0.22 | TRUE | 636559-55-2 | N1(P(Oc(c23)ccc4c3cccc4)Oc(cc5)c2c6c5cccc6)CCCCC1 | (R)-1-(Dinaphtho[2,1-d:1',2'-f][1,3,2]dioxaphosphepin-4-yl)piperidine
2063 | 80 | 20 | 10 | 181.7774 | 0.16 | TRUE | 636559-55-2 | N1(P(Oc(c23)ccc4c3cccc4)Oc(cc5)c2c6c5cccc6)CCCCC1 | (R)-1-(Dinaphtho[2,1-d:1',2'-f][1,3,2]dioxaphosphepin-4-yl)piperidine
2063 | 80 | 20 | 10 | 129.6208 | 0.32 | TRUE | 636559-55-2 | N1(P(Oc(c23)ccc4c3cccc4)Oc(cc5)c2c6c5cccc6)CCCCC1 | (R)-1-(Dinaphtho[2,1-d:1',2'-f][1,3,2]dioxaphosphepin-4-yl)piperidine
2063 | 95 | 5 | 0 | 115.8346 | 0.6 | TRUE | 636559-55-2 | N1(P(Oc(c23)ccc4c3cccc4)Oc(cc5)c2c6c5cccc6)CCCCC1 | (R)-1-(Dinaphtho[2,1-d:1',2'-f][1,3,2]dioxaphosphepin-4-yl)piperidine
2063 | 95 | 5 | 0 | 143.1676 | 0.63 | TRUE | 636559-55-2 | N1(P(Oc(c23)ccc4c3cccc4)Oc(cc5)c2c6c5cccc6)CCCCC1 | (R)-1-(Dinaphtho[2,1-d:1',2'-f][1,3,2]dioxaphosphepin-4-yl)piperidine
2063 | 95 | 5 | 0 | 121.4026 | 0.65 | TRUE | 636559-55-2 | N1(P(Oc(c23)ccc4c3cccc4)Oc(cc5)c2c6c5cccc6)CCCCC1 | (R)-1-(Dinaphtho[2,1-d:1',2'-f][1,3,2]dioxaphosphepin-4-yl)piperidine
2063 | 95 | 5 | 10 | 200.384 |  | FALSE | 636559-55-2 | N1(P(Oc(c23)ccc4c3cccc4)Oc(cc5)c2c6c5cccc6)CCCCC1 | (R)-1-(Dinaphtho[2,1-d:1',2'-f][1,3,2]dioxaphosphepin-4-yl)piperidine
2063 | 95 | 5 | 10 | 157.4419 |  | TRUE | 636559-55-2 | N1(P(Oc(c23)ccc4c3cccc4)Oc(cc5)c2c6c5cccc6)CCCCC1 | (R)-1-(Dinaphtho[2,1-d:1',2'-f][1,3,2]dioxaphosphepin-4-yl)piperidine
2063 | 95 | 5 | 10 | 123.2353 |  | FALSE | 636559-55-2 | N1(P(Oc(c23)ccc4c3cccc4)Oc(cc5)c2c6c5cccc6)CCCCC1 | (R)-1-(Dinaphtho[2,1-d:1',2'-f][1,3,2]dioxaphosphepin-4-yl)piperidine
2064 | 0 | 100 | 0 | 106.424 | 2.54 | TRUE | 1360145-09-0 | N1(C2=C(C=CC=C2)CCC1)P3Oc4ccc5ccccc5c4c6c7ccccc7ccc6O3 | 1-(11bR)-Dinaphtho[2,1-d:1',2'-f][1,3,2]dioxaphosphepin-4-yl-1,2,3,4-tetrahydroquinoline
2064 | 0 | 100 | 0 | 93.2699 | 2.4 | TRUE | 1360145-09-0 | N1(C2=C(C=CC=C2)CCC1)P3Oc4ccc5ccccc5c4c6c7ccccc7ccc6O3 | 1-(11bR)-Dinaphtho[2,1-d:1',2'-f][1,3,2]dioxaphosphepin-4-yl-1,2,3,4-tetrahydroquinoline
2064 | 0 | 100 | 10 | 93.2396 | 1.76 | TRUE | 1360145-09-0 | N1(C2=C(C=CC=C2)CCC1)P3Oc4ccc5ccccc5c4c6c7ccccc7ccc6O3 | 1-(11bR)-Dinaphtho[2,1-d:1',2'-f][1,3,2]dioxaphosphepin-4-yl-1,2,3,4-tetrahydroquinoline
2064 | 0 | 100 | 10 | 133.4719 | 1.54 | TRUE | 1360145-09-0 | N1(C2=C(C=CC=C2)CCC1)P3Oc4ccc5ccccc5c4c6c7ccccc7ccc6O3 | 1-(11bR)-Dinaphtho[2,1-d:1',2'-f][1,3,2]dioxaphosphepin-4-yl-1,2,3,4-tetrahydroquinoline
2064 | 0 | 100 | 10 | 141.7327 | 1.61 | TRUE | 1360145-09-0 | N1(C2=C(C=CC=C2)CCC1)P3Oc4ccc5ccccc5c4c6c7ccccc7ccc6O3 | 1-(11bR)-Dinaphtho[2,1-d:1',2'-f][1,3,2]dioxaphosphepin-4-yl-1,2,3,4-tetrahydroquinoline
2064 | 20 | 80 | 0 | 101.2793 | 1.41 | TRUE | 1360145-09-0 | N1(C2=C(C=CC=C2)CCC1)P3Oc4ccc5ccccc5c4c6c7ccccc7ccc6O3 | 1-(11bR)-Dinaphtho[2,1-d:1',2'-f][1,3,2]dioxaphosphepin-4-yl-1,2,3,4-tetrahydroquinoline
2064 | 20 | 80 | 0 | 91.8608 | 1.65 | TRUE | 1360145-09-0 | N1(C2=C(C=CC=C2)CCC1)P3Oc4ccc5ccccc5c4c6c7ccccc7ccc6O3 | 1-(11bR)-Dinaphtho[2,1-d:1',2'-f][1,3,2]dioxaphosphepin-4-yl-1,2,3,4-tetrahydroquinoline
2064 | 20 | 80 | 0 | 108.3317 | 1.51 | TRUE | 1360145-09-0 | N1(C2=C(C=CC=C2)CCC1)P3Oc4ccc5ccccc5c4c6c7ccccc7ccc6O3 | 1-(11bR)-Dinaphtho[2,1-d:1',2'-f][1,3,2]dioxaphosphepin-4-yl-1,2,3,4-tetrahydroquinoline
2064 | 20 | 80 | 10 | 134.0403 | 1.17 | TRUE | 1360145-09-0 | N1(C2=C(C=CC=C2)CCC1)P3Oc4ccc5ccccc5c4c6c7ccccc7ccc6O3 | 1-(11bR)-Dinaphtho[2,1-d:1',2'-f][1,3,2]dioxaphosphepin-4-yl-1,2,3,4-tetrahydroquinoline
2064 | 20 | 80 | 10 | 140.2269 | 1.28 | TRUE | 1360145-09-0 | N1(C2=C(C=CC=C2)CCC1)P3Oc4ccc5ccccc5c4c6c7ccccc7ccc6O3 | 1-(11bR)-Dinaphtho[2,1-d:1',2'-f][1,3,2]dioxaphosphepin-4-yl-1,2,3,4-tetrahydroquinoline
2064 | 20 | 80 | 10 | 102.7427 | 1.1 | TRUE | 1360145-09-0 | N1(C2=C(C=CC=C2)CCC1)P3Oc4ccc5ccccc5c4c6c7ccccc7ccc6O3 | 1-(11bR)-Dinaphtho[2,1-d:1',2'-f][1,3,2]dioxaphosphepin-4-yl-1,2,3,4-tetrahydroquinoline
2064 | 30 | 70 | 0 | 100.5431 | 1.44 | TRUE | 1360145-09-0 | N1(C2=C(C=CC=C2)CCC1)P3Oc4ccc5ccccc5c4c6c7ccccc7ccc6O3 | 1-(11bR)-Dinaphtho[2,1-d:1',2'-f][1,3,2]dioxaphosphepin-4-yl-1,2,3,4-tetrahydroquinoline
2064 | 30 | 70 | 0 | 90.7478 | 1.63 | TRUE | 1360145-09-0 | N1(C2=C(C=CC=C2)CCC1)P3Oc4ccc5ccccc5c4c6c7ccccc7ccc6O3 | 1-(11bR)-Dinaphtho[2,1-d:1',2'-f][1,3,2]dioxaphosphepin-4-yl-1,2,3,4-tetrahydroquinoline
2064 | 30 | 70 | 0 | 89.2809 | 1.45 | TRUE | 1360145-09-0 | N1(C2=C(C=CC=C2)CCC1)P3Oc4ccc5ccccc5c4c6c7ccccc7ccc6O3 | 1-(11bR)-Dinaphtho[2,1-d:1',2'-f][1,3,2]dioxaphosphepin-4-yl-1,2,3,4-tetrahydroquinoline
2064 | 30 | 70 | 10 | 157.509 | 0.96 | TRUE | 1360145-09-0 | N1(C2=C(C=CC=C2)CCC1)P3Oc4ccc5ccccc5c4c6c7ccccc7ccc6O3 | 1-(11bR)-Dinaphtho[2,1-d:1',2'-f][1,3,2]dioxaphosphepin-4-yl-1,2,3,4-tetrahydroquinoline
2064 | 30 | 70 | 10 | 93.2244 | 1.06 | TRUE | 1360145-09-0 | N1(C2=C(C=CC=C2)CCC1)P3Oc4ccc5ccccc5c4c6c7ccccc7ccc6O3 | 1-(11bR)-Dinaphtho[2,1-d:1',2'-f][1,3,2]dioxaphosphepin-4-yl-1,2,3,4-tetrahydroquinoline
2064 | 30 | 70 | 10 | 99.3238 | 1.01 | TRUE | 1360145-09-0 | N1(C2=C(C=CC=C2)CCC1)P3Oc4ccc5ccccc5c4c6c7ccccc7ccc6O3 | 1-(11bR)-Dinaphtho[2,1-d:1',2'-f][1,3,2]dioxaphosphepin-4-yl-1,2,3,4-tetrahydroquinoline
2064 | 40 | 60 | 0 | 100.9945 | 1.42 | TRUE | 1360145-09-0 | N1(C2=C(C=CC=C2)CCC1)P3Oc4ccc5ccccc5c4c6c7ccccc7ccc6O3 | 1-(11bR)-Dinaphtho[2,1-d:1',2'-f][1,3,2]dioxaphosphepin-4-yl-1,2,3,4-tetrahydroquinoline
2064 | 40 | 60 | 0 | 98.5471 | 1.43 | TRUE | 1360145-09-0 | N1(C2=C(C=CC=C2)CCC1)P3Oc4ccc5ccccc5c4c6c7ccccc7ccc6O3 | 1-(11bR)-Dinaphtho[2,1-d:1',2'-f][1,3,2]dioxaphosphepin-4-yl-1,2,3,4-tetrahydroquinoline
2064 | 40 | 60 | 0 | 100.5445 | 1.45 | TRUE | 1360145-09-0 | N1(C2=C(C=CC=C2)CCC1)P3Oc4ccc5ccccc5c4c6c7ccccc7ccc6O3 | 1-(11bR)-Dinaphtho[2,1-d:1',2'-f][1,3,2]dioxaphosphepin-4-yl-1,2,3,4-tetrahydroquinoline
2064 | 40 | 60 | 10 | 110.0995 | 0.79 | TRUE | 1360145-09-0 | N1(C2=C(C=CC=C2)CCC1)P3Oc4ccc5ccccc5c4c6c7ccccc7ccc6O3 | 1-(11bR)-Dinaphtho[2,1-d:1',2'-f][1,3,2]dioxaphosphepin-4-yl-1,2,3,4-tetrahydroquinoline
2064 | 40 | 60 | 10 | 139.1664 | 0.6 | TRUE | 1360145-09-0 | N1(C2=C(C=CC=C2)CCC1)P3Oc4ccc5ccccc5c4c6c7ccccc7ccc6O3 | 1-(11bR)-Dinaphtho[2,1-d:1',2'-f][1,3,2]dioxaphosphepin-4-yl-1,2,3,4-tetrahydroquinoline
2064 | 40 | 60 | 10 | 121.9545 | 0.99 | TRUE | 1360145-09-0 | N1(C2=C(C=CC=C2)CCC1)P3Oc4ccc5ccccc5c4c6c7ccccc7ccc6O3 | 1-(11bR)-Dinaphtho[2,1-d:1',2'-f][1,3,2]dioxaphosphepin-4-yl-1,2,3,4-tetrahydroquinoline
2064 | 50 | 50 | 0 | 117.5502 | 1.13 | TRUE | 1360145-09-0 | N1(C2=C(C=CC=C2)CCC1)P3Oc4ccc5ccccc5c4c6c7ccccc7ccc6O3 | 1-(11bR)-Dinaphtho[2,1-d:1',2'-f][1,3,2]dioxaphosphepin-4-yl-1,2,3,4-tetrahydroquinoline
2064 | 50 | 50 | 0 | 112.6731 | 1.21 | TRUE | 1360145-09-0 | N1(C2=C(C=CC=C2)CCC1)P3Oc4ccc5ccccc5c4c6c7ccccc7ccc6O3 | 1-(11bR)-Dinaphtho[2,1-d:1',2'-f][1,3,2]dioxaphosphepin-4-yl-1,2,3,4-tetrahydroquinoline
2064 | 50 | 50 | 0 | 109.9795 | 1.34 | TRUE | 1360145-09-0 | N1(C2=C(C=CC=C2)CCC1)P3Oc4ccc5ccccc5c4c6c7ccccc7ccc6O3 | 1-(11bR)-Dinaphtho[2,1-d:1',2'-f][1,3,2]dioxaphosphepin-4-yl-1,2,3,4-tetrahydroquinoline
2064 | 50 | 50 | 10 | 120.1642 | 0.48 | TRUE | 1360145-09-0 | N1(C2=C(C=CC=C2)CCC1)P3Oc4ccc5ccccc5c4c6c7ccccc7ccc6O3 | 1-(11bR)-Dinaphtho[2,1-d:1',2'-f][1,3,2]dioxaphosphepin-4-yl-1,2,3,4-tetrahydroquinoline
2064 | 50 | 50 | 10 | 144.8677 | 0.57 | TRUE | 1360145-09-0 | N1(C2=C(C=CC=C2)CCC1)P3Oc4ccc5ccccc5c4c6c7ccccc7ccc6O3 | 1-(11bR)-Dinaphtho[2,1-d:1',2'-f][1,3,2]dioxaphosphepin-4-yl-1,2,3,4-tetrahydroquinoline
2064 | 50 | 50 | 10 | 116.7672 | 0.58 | TRUE | 1360145-09-0 | N1(C2=C(C=CC=C2)CCC1)P3Oc4ccc5ccccc5c4c6c7ccccc7ccc6O3 | 1-(11bR)-Dinaphtho[2,1-d:1',2'-f][1,3,2]dioxaphosphepin-4-yl-1,2,3,4-tetrahydroquinoline
2064 | 60 | 40 | 0 | 111.3797 | 0.82 | TRUE | 1360145-09-0 | N1(C2=C(C=CC=C2)CCC1)P3Oc4ccc5ccccc5c4c6c7ccccc7ccc6O3 | 1-(11bR)-Dinaphtho[2,1-d:1',2'-f][1,3,2]dioxaphosphepin-4-yl-1,2,3,4-tetrahydroquinoline
2064 | 60 | 40 | 0 | 118.5889 | 0.89 | TRUE | 1360145-09-0 | N1(C2=C(C=CC=C2)CCC1)P3Oc4ccc5ccccc5c4c6c7ccccc7ccc6O3 | 1-(11bR)-Dinaphtho[2,1-d:1',2'-f][1,3,2]dioxaphosphepin-4-yl-1,2,3,4-tetrahydroquinoline
2064 | 60 | 40 | 0 | 101.2556 | 0.86 | TRUE | 1360145-09-0 | N1(C2=C(C=CC=C2)CCC1)P3Oc4ccc5ccccc5c4c6c7ccccc7ccc6O3 | 1-(11bR)-Dinaphtho[2,1-d:1',2'-f][1,3,2]dioxaphosphepin-4-yl-1,2,3,4-tetrahydroquinoline
2064 | 60 | 40 | 10 | 142.5773 | 0.33 | TRUE | 1360145-09-0 | N1(C2=C(C=CC=C2)CCC1)P3Oc4ccc5ccccc5c4c6c7ccccc7ccc6O3 | 1-(11bR)-Dinaphtho[2,1-d:1',2'-f][1,3,2]dioxaphosphepin-4-yl-1,2,3,4-tetrahydroquinoline
2064 | 60 | 40 | 10 | 132.8986 | 0.33 | TRUE | 1360145-09-0 | N1(C2=C(C=CC=C2)CCC1)P3Oc4ccc5ccccc5c4c6c7ccccc7ccc6O3 | 1-(11bR)-Dinaphtho[2,1-d:1',2'-f][1,3,2]dioxaphosphepin-4-yl-1,2,3,4-tetrahydroquinoline
2064 | 60 | 40 | 10 | 122.2131 | 0.36 | TRUE | 1360145-09-0 | N1(C2=C(C=CC=C2)CCC1)P3Oc4ccc5ccccc5c4c6c7ccccc7ccc6O3 | 1-(11bR)-Dinaphtho[2,1-d:1',2'-f][1,3,2]dioxaphosphepin-4-yl-1,2,3,4-tetrahydroquinoline
2064 | 70 | 30 | 0 | 96.5598 | 1.06 | TRUE | 1360145-09-0 | N1(C2=C(C=CC=C2)CCC1)P3Oc4ccc5ccccc5c4c6c7ccccc7ccc6O3 | 1-(11bR)-Dinaphtho[2,1-d:1',2'-f][1,3,2]dioxaphosphepin-4-yl-1,2,3,4-tetrahydroquinoline
2064 | 70 | 30 | 0 | 96.342 | 1.06 | TRUE | 1360145-09-0 | N1(C2=C(C=CC=C2)CCC1)P3Oc4ccc5ccccc5c4c6c7ccccc7ccc6O3 | 1-(11bR)-Dinaphtho[2,1-d:1',2'-f][1,3,2]dioxaphosphepin-4-yl-1,2,3,4-tetrahydroquinoline
2064 | 70 | 30 | 0 | 120.0546 | 1.02 | TRUE | 1360145-09-0 | N1(C2=C(C=CC=C2)CCC1)P3Oc4ccc5ccccc5c4c6c7ccccc7ccc6O3 | 1-(11bR)-Dinaphtho[2,1-d:1',2'-f][1,3,2]dioxaphosphepin-4-yl-1,2,3,4-tetrahydroquinoline
2064 | 70 | 30 | 10 | 161.4336 | 0.26 | TRUE | 1360145-09-0 | N1(C2=C(C=CC=C2)CCC1)P3Oc4ccc5ccccc5c4c6c7ccccc7ccc6O3 | 1-(11bR)-Dinaphtho[2,1-d:1',2'-f][1,3,2]dioxaphosphepin-4-yl-1,2,3,4-tetrahydroquinoline
2064 | 70 | 30 | 10 | 169.7118 | 0.41 | TRUE | 1360145-09-0 | N1(C2=C(C=CC=C2)CCC1)P3Oc4ccc5ccccc5c4c6c7ccccc7ccc6O3 | 1-(11bR)-Dinaphtho[2,1-d:1',2'-f][1,3,2]dioxaphosphepin-4-yl-1,2,3,4-tetrahydroquinoline
2064 | 70 | 30 | 10 | 137.6513 | 0.44 | TRUE | 1360145-09-0 | N1(C2=C(C=CC=C2)CCC1)P3Oc4ccc5ccccc5c4c6c7ccccc7ccc6O3 | 1-(11bR)-Dinaphtho[2,1-d:1',2'-f][1,3,2]dioxaphosphepin-4-yl-1,2,3,4-tetrahydroquinoline
2064 | 80 | 20 | 0 | 99.0283 | 0.67 | TRUE | 1360145-09-0 | N1(C2=C(C=CC=C2)CCC1)P3Oc4ccc5ccccc5c4c6c7ccccc7ccc6O3 | 1-(11bR)-Dinaphtho[2,1-d:1',2'-f][1,3,2]dioxaphosphepin-4-yl-1,2,3,4-tetrahydroquinoline
2064 | 80 | 20 | 0 | 119.8155 | 0.72 | TRUE | 1360145-09-0 | N1(C2=C(C=CC=C2)CCC1)P3Oc4ccc5ccccc5c4c6c7ccccc7ccc6O3 | 1-(11bR)-Dinaphtho[2,1-d:1',2'-f][1,3,2]dioxaphosphepin-4-yl-1,2,3,4-tetrahydroquinoline
2064 | 80 | 20 | 0 | 97.7412 | 0.8 | TRUE | 1360145-09-0 | N1(C2=C(C=CC=C2)CCC1)P3Oc4ccc5ccccc5c4c6c7ccccc7ccc6O3 | 1-(11bR)-Dinaphtho[2,1-d:1',2'-f][1,3,2]dioxaphosphepin-4-yl-1,2,3,4-tetrahydroquinoline
2064 | 80 | 20 | 10 | 127.6453 | 0.14 | TRUE | 1360145-09-0 | N1(C2=C(C=CC=C2)CCC1)P3Oc4ccc5ccccc5c4c6c7ccccc7ccc6O3 | 1-(11bR)-Dinaphtho[2,1-d:1',2'-f][1,3,2]dioxaphosphepin-4-yl-1,2,3,4-tetrahydroquinoline
2064 | 80 | 20 | 10 | 121.3717 | 0.2 | TRUE | 1360145-09-0 | N1(C2=C(C=CC=C2)CCC1)P3Oc4ccc5ccccc5c4c6c7ccccc7ccc6O3 | 1-(11bR)-Dinaphtho[2,1-d:1',2'-f][1,3,2]dioxaphosphepin-4-yl-1,2,3,4-tetrahydroquinoline
2064 | 80 | 20 | 10 | 135.9061 | 0.23 | TRUE | 1360145-09-0 | N1(C2=C(C=CC=C2)CCC1)P3Oc4ccc5ccccc5c4c6c7ccccc7ccc6O3 | 1-(11bR)-Dinaphtho[2,1-d:1',2'-f][1,3,2]dioxaphosphepin-4-yl-1,2,3,4-tetrahydroquinoline
2064 | 95 | 5 | 0 | 70.6876 | 0.6 | TRUE | 1360145-09-0 | N1(C2=C(C=CC=C2)CCC1)P3Oc4ccc5ccccc5c4c6c7ccccc7ccc6O3 | 1-(11bR)-Dinaphtho[2,1-d:1',2'-f][1,3,2]dioxaphosphepin-4-yl-1,2,3,4-tetrahydroquinoline
2064 | 95 | 5 | 0 | 112.6961 | 0.64 | TRUE | 1360145-09-0 | N1(C2=C(C=CC=C2)CCC1)P3Oc4ccc5ccccc5c4c6c7ccccc7ccc6O3 | 1-(11bR)-Dinaphtho[2,1-d:1',2'-f][1,3,2]dioxaphosphepin-4-yl-1,2,3,4-tetrahydroquinoline
2064 | 95 | 5 | 0 | 108.1493 | 0.45 | TRUE | 1360145-09-0 | N1(C2=C(C=CC=C2)CCC1)P3Oc4ccc5ccccc5c4c6c7ccccc7ccc6O3 | 1-(11bR)-Dinaphtho[2,1-d:1',2'-f][1,3,2]dioxaphosphepin-4-yl-1,2,3,4-tetrahydroquinoline
2064 | 95 | 5 | 10 | 151.0763 |  | FALSE | 1360145-09-0 | N1(C2=C(C=CC=C2)CCC1)P3Oc4ccc5ccccc5c4c6c7ccccc7ccc6O3 | 1-(11bR)-Dinaphtho[2,1-d:1',2'-f][1,3,2]dioxaphosphepin-4-yl-1,2,3,4-tetrahydroquinoline
2064 | 95 | 5 | 10 | 149.5562 |  | FALSE | 1360145-09-0 | N1(C2=C(C=CC=C2)CCC1)P3Oc4ccc5ccccc5c4c6c7ccccc7ccc6O3 | 1-(11bR)-Dinaphtho[2,1-d:1',2'-f][1,3,2]dioxaphosphepin-4-yl-1,2,3,4-tetrahydroquinoline
2064 | 95 | 5 | 10 | 107.5996 |  | FALSE | 1360145-09-0 | N1(C2=C(C=CC=C2)CCC1)P3Oc4ccc5ccccc5c4c6c7ccccc7ccc6O3 | 1-(11bR)-Dinaphtho[2,1-d:1',2'-f][1,3,2]dioxaphosphepin-4-yl-1,2,3,4-tetrahydroquinoline
2065 | 0 | 100 | 0 | 86.1455 | 1.9 | TRUE | 490023-37-5 | CN(P(Oc(c12)ccc3c2cccc3)Oc(cc4)c1c5c4cccc5)CC6=CC=CC=C6 | (11bS)-N-Methyl-N-(phenylmethyl)-dinaphtho[2,1-d:1',2'-f][1,3,2]dioxaphosphepin-4-amine
2065 | 0 | 100 | 0 | 82.2708 | 2.34 | TRUE | 490023-37-5 | CN(P(Oc(c12)ccc3c2cccc3)Oc(cc4)c1c5c4cccc5)CC6=CC=CC=C6 | (11bS)-N-Methyl-N-(phenylmethyl)-dinaphtho[2,1-d:1',2'-f][1,3,2]dioxaphosphepin-4-amine
2065 | 0 | 100 | 0 | 64.4495 | 2.34 | TRUE | 490023-37-5 | CN(P(Oc(c12)ccc3c2cccc3)Oc(cc4)c1c5c4cccc5)CC6=CC=CC=C6 | (11bS)-N-Methyl-N-(phenylmethyl)-dinaphtho[2,1-d:1',2'-f][1,3,2]dioxaphosphepin-4-amine
2065 | 0 | 100 | 10 | 91.5701 | 1.71 | TRUE | 490023-37-5 | CN(P(Oc(c12)ccc3c2cccc3)Oc(cc4)c1c5c4cccc5)CC6=CC=CC=C6 | (11bS)-N-Methyl-N-(phenylmethyl)-dinaphtho[2,1-d:1',2'-f][1,3,2]dioxaphosphepin-4-amine
2065 | 0 | 100 | 10 | 116.8293 | 1.9 | TRUE | 490023-37-5 | CN(P(Oc(c12)ccc3c2cccc3)Oc(cc4)c1c5c4cccc5)CC6=CC=CC=C6 | (11bS)-N-Methyl-N-(phenylmethyl)-dinaphtho[2,1-d:1',2'-f][1,3,2]dioxaphosphepin-4-amine
2065 | 0 | 100 | 10 | 108.125 | 1.99 | TRUE | 490023-37-5 | CN(P(Oc(c12)ccc3c2cccc3)Oc(cc4)c1c5c4cccc5)CC6=CC=CC=C6 | (11bS)-N-Methyl-N-(phenylmethyl)-dinaphtho[2,1-d:1',2'-f][1,3,2]dioxaphosphepin-4-amine
2065 | 20 | 80 | 0 | 115.6416 | 1.3 | TRUE | 490023-37-5 | CN(P(Oc(c12)ccc3c2cccc3)Oc(cc4)c1c5c4cccc5)CC6=CC=CC=C6 | (11bS)-N-Methyl-N-(phenylmethyl)-dinaphtho[2,1-d:1',2'-f][1,3,2]dioxaphosphepin-4-amine
2065 | 20 | 80 | 0 | 114.1428 | 1.47 | TRUE | 490023-37-5 | CN(P(Oc(c12)ccc3c2cccc3)Oc(cc4)c1c5c4cccc5)CC6=CC=CC=C6 | (11bS)-N-Methyl-N-(phenylmethyl)-dinaphtho[2,1-d:1',2'-f][1,3,2]dioxaphosphepin-4-amine
2065 | 20 | 80 | 0 | 109.1651 | 1.58 | TRUE | 490023-37-5 | CN(P(Oc(c12)ccc3c2cccc3)Oc(cc4)c1c5c4cccc5)CC6=CC=CC=C6 | (11bS)-N-Methyl-N-(phenylmethyl)-dinaphtho[2,1-d:1',2'-f][1,3,2]dioxaphosphepin-4-amine
2065 | 20 | 80 | 10 | 112.0699 | 0.97 | TRUE | 490023-37-5 | CN(P(Oc(c12)ccc3c2cccc3)Oc(cc4)c1c5c4cccc5)CC6=CC=CC=C6 | (11bS)-N-Methyl-N-(phenylmethyl)-dinaphtho[2,1-d:1',2'-f][1,3,2]dioxaphosphepin-4-amine
2065 | 20 | 80 | 10 | 116.6029 | 1.15 | TRUE | 490023-37-5 | CN(P(Oc(c12)ccc3c2cccc3)Oc(cc4)c1c5c4cccc5)CC6=CC=CC=C6 | (11bS)-N-Methyl-N-(phenylmethyl)-dinaphtho[2,1-d:1',2'-f][1,3,2]dioxaphosphepin-4-amine
2065 | 20 | 80 | 10 | 104.7049 | 1.19 | TRUE | 490023-37-5 | CN(P(Oc(c12)ccc3c2cccc3)Oc(cc4)c1c5c4cccc5)CC6=CC=CC=C6 | (11bS)-N-Methyl-N-(phenylmethyl)-dinaphtho[2,1-d:1',2'-f][1,3,2]dioxaphosphepin-4-amine
2065 | 30 | 70 | 0 | 122.291 | 0.96 | TRUE | 490023-37-5 | CN(P(Oc(c12)ccc3c2cccc3)Oc(cc4)c1c5c4cccc5)CC6=CC=CC=C6 | (11bS)-N-Methyl-N-(phenylmethyl)-dinaphtho[2,1-d:1',2'-f][1,3,2]dioxaphosphepin-4-amine
2065 | 30 | 70 | 0 | 112.5271 | 1.32 | TRUE | 490023-37-5 | CN(P(Oc(c12)ccc3c2cccc3)Oc(cc4)c1c5c4cccc5)CC6=CC=CC=C6 | (11bS)-N-Methyl-N-(phenylmethyl)-dinaphtho[2,1-d:1',2'-f][1,3,2]dioxaphosphepin-4-amine
2065 | 30 | 70 | 0 | 105.2901 | 1.2 | TRUE | 490023-37-5 | CN(P(Oc(c12)ccc3c2cccc3)Oc(cc4)c1c5c4cccc5)CC6=CC=CC=C6 | (11bS)-N-Methyl-N-(phenylmethyl)-dinaphtho[2,1-d:1',2'-f][1,3,2]dioxaphosphepin-4-amine
2065 | 30 | 70 | 10 | 115.9873 | 0.76 | TRUE | 490023-37-5 | CN(P(Oc(c12)ccc3c2cccc3)Oc(cc4)c1c5c4cccc5)CC6=CC=CC=C6 | (11bS)-N-Methyl-N-(phenylmethyl)-dinaphtho[2,1-d:1',2'-f][1,3,2]dioxaphosphepin-4-amine
2065 | 30 | 70 | 10 | 115.0448 | 1.08 | TRUE | 490023-37-5 | CN(P(Oc(c12)ccc3c2cccc3)Oc(cc4)c1c5c4cccc5)CC6=CC=CC=C6 | (11bS)-N-Methyl-N-(phenylmethyl)-dinaphtho[2,1-d:1',2'-f][1,3,2]dioxaphosphepin-4-amine
2065 | 30 | 70 | 10 | 112.8435 | 0.99 | TRUE | 490023-37-5 | CN(P(Oc(c12)ccc3c2cccc3)Oc(cc4)c1c5c4cccc5)CC6=CC=CC=C6 | (11bS)-N-Methyl-N-(phenylmethyl)-dinaphtho[2,1-d:1',2'-f][1,3,2]dioxaphosphepin-4-amine
2065 | 40 | 60 | 0 | 96.6442 | 1 | TRUE | 490023-37-5 | CN(P(Oc(c12)ccc3c2cccc3)Oc(cc4)c1c5c4cccc5)CC6=CC=CC=C6 | (11bS)-N-Methyl-N-(phenylmethyl)-dinaphtho[2,1-d:1',2'-f][1,3,2]dioxaphosphepin-4-amine
2065 | 40 | 60 | 0 | 88.5366 | 1.11 | TRUE | 490023-37-5 | CN(P(Oc(c12)ccc3c2cccc3)Oc(cc4)c1c5c4cccc5)CC6=CC=CC=C6 | (11bS)-N-Methyl-N-(phenylmethyl)-dinaphtho[2,1-d:1',2'-f][1,3,2]dioxaphosphepin-4-amine
2065 | 40 | 60 | 0 | 79.9002 | 1.24 | TRUE | 490023-37-5 | CN(P(Oc(c12)ccc3c2cccc3)Oc(cc4)c1c5c4cccc5)CC6=CC=CC=C6 | (11bS)-N-Methyl-N-(phenylmethyl)-dinaphtho[2,1-d:1',2'-f][1,3,2]dioxaphosphepin-4-amine
2065 | 40 | 60 | 10 | 72.6148 | 0.78 | TRUE | 490023-37-5 | CN(P(Oc(c12)ccc3c2cccc3)Oc(cc4)c1c5c4cccc5)CC6=CC=CC=C6 | (11bS)-N-Methyl-N-(phenylmethyl)-dinaphtho[2,1-d:1',2'-f][1,3,2]dioxaphosphepin-4-amine
2065 | 40 | 60 | 10 | 118.6518 | 0.79 | TRUE | 490023-37-5 | CN(P(Oc(c12)ccc3c2cccc3)Oc(cc4)c1c5c4cccc5)CC6=CC=CC=C6 | (11bS)-N-Methyl-N-(phenylmethyl)-dinaphtho[2,1-d:1',2'-f][1,3,2]dioxaphosphepin-4-amine
2065 | 40 | 60 | 10 | 103.8889 | 0.81 | TRUE | 490023-37-5 | CN(P(Oc(c12)ccc3c2cccc3)Oc(cc4)c1c5c4cccc5)CC6=CC=CC=C6 | (11bS)-N-Methyl-N-(phenylmethyl)-dinaphtho[2,1-d:1',2'-f][1,3,2]dioxaphosphepin-4-amine
2065 | 50 | 50 | 0 | 109.0401 | 0.66 | TRUE | 490023-37-5 | CN(P(Oc(c12)ccc3c2cccc3)Oc(cc4)c1c5c4cccc5)CC6=CC=CC=C6 | (11bS)-N-Methyl-N-(phenylmethyl)-dinaphtho[2,1-d:1',2'-f][1,3,2]dioxaphosphepin-4-amine
2065 | 50 | 50 | 0 | 48.0497 | 0.54 | TRUE | 490023-37-5 | CN(P(Oc(c12)ccc3c2cccc3)Oc(cc4)c1c5c4cccc5)CC6=CC=CC=C6 | (11bS)-N-Methyl-N-(phenylmethyl)-dinaphtho[2,1-d:1',2'-f][1,3,2]dioxaphosphepin-4-amine
2065 | 50 | 50 | 0 | 116.6273 | 0.94 | TRUE | 490023-37-5 | CN(P(Oc(c12)ccc3c2cccc3)Oc(cc4)c1c5c4cccc5)CC6=CC=CC=C6 | (11bS)-N-Methyl-N-(phenylmethyl)-dinaphtho[2,1-d:1',2'-f][1,3,2]dioxaphosphepin-4-amine
2065 | 50 | 50 | 10 | 108.9505 | 0.59 | TRUE | 490023-37-5 | CN(P(Oc(c12)ccc3c2cccc3)Oc(cc4)c1c5c4cccc5)CC6=CC=CC=C6 | (11bS)-N-Methyl-N-(phenylmethyl)-dinaphtho[2,1-d:1',2'-f][1,3,2]dioxaphosphepin-4-amine
2065 | 50 | 50 | 10 | 106.1685 | 0.63 | TRUE | 490023-37-5 | CN(P(Oc(c12)ccc3c2cccc3)Oc(cc4)c1c5c4cccc5)CC6=CC=CC=C6 | (11bS)-N-Methyl-N-(phenylmethyl)-dinaphtho[2,1-d:1',2'-f][1,3,2]dioxaphosphepin-4-amine
2065 | 50 | 50 | 10 | 110.4314 | 0.63 | TRUE | 490023-37-5 | CN(P(Oc(c12)ccc3c2cccc3)Oc(cc4)c1c5c4cccc5)CC6=CC=CC=C6 | (11bS)-N-Methyl-N-(phenylmethyl)-dinaphtho[2,1-d:1',2'-f][1,3,2]dioxaphosphepin-4-amine
2065 | 60 | 40 | 0 | 47.9012 | 0.55 | TRUE | 490023-37-5 | CN(P(Oc(c12)ccc3c2cccc3)Oc(cc4)c1c5c4cccc5)CC6=CC=CC=C6 | (11bS)-N-Methyl-N-(phenylmethyl)-dinaphtho[2,1-d:1',2'-f][1,3,2]dioxaphosphepin-4-amine
2065 | 60 | 40 | 0 | 65.1032 | 0.78 | TRUE | 490023-37-5 | CN(P(Oc(c12)ccc3c2cccc3)Oc(cc4)c1c5c4cccc5)CC6=CC=CC=C6 | (11bS)-N-Methyl-N-(phenylmethyl)-dinaphtho[2,1-d:1',2'-f][1,3,2]dioxaphosphepin-4-amine
2065 | 60 | 40 | 0 | 111.808 | 0.72 | TRUE | 490023-37-5 | CN(P(Oc(c12)ccc3c2cccc3)Oc(cc4)c1c5c4cccc5)CC6=CC=CC=C6 | (11bS)-N-Methyl-N-(phenylmethyl)-dinaphtho[2,1-d:1',2'-f][1,3,2]dioxaphosphepin-4-amine
2065 | 60 | 40 | 10 | 103.509 |  | FALSE | 490023-37-5 | CN(P(Oc(c12)ccc3c2cccc3)Oc(cc4)c1c5c4cccc5)CC6=CC=CC=C6 | (11bS)-N-Methyl-N-(phenylmethyl)-dinaphtho[2,1-d:1',2'-f][1,3,2]dioxaphosphepin-4-amine
2065 | 60 | 40 | 10 | 107.3371 |  | FALSE | 490023-37-5 | CN(P(Oc(c12)ccc3c2cccc3)Oc(cc4)c1c5c4cccc5)CC6=CC=CC=C6 | (11bS)-N-Methyl-N-(phenylmethyl)-dinaphtho[2,1-d:1',2'-f][1,3,2]dioxaphosphepin-4-amine
2065 | 60 | 40 | 10 | 98.7276 | 0.45 | TRUE | 490023-37-5 | CN(P(Oc(c12)ccc3c2cccc3)Oc(cc4)c1c5c4cccc5)CC6=CC=CC=C6 | (11bS)-N-Methyl-N-(phenylmethyl)-dinaphtho[2,1-d:1',2'-f][1,3,2]dioxaphosphepin-4-amine
2065 | 70 | 30 | 0 | 83.5065 | 0.77 | TRUE | 490023-37-5 | CN(P(Oc(c12)ccc3c2cccc3)Oc(cc4)c1c5c4cccc5)CC6=CC=CC=C6 | (11bS)-N-Methyl-N-(phenylmethyl)-dinaphtho[2,1-d:1',2'-f][1,3,2]dioxaphosphepin-4-amine
2065 | 70 | 30 | 0 | 105.8635 | 0.7 | TRUE | 490023-37-5 | CN(P(Oc(c12)ccc3c2cccc3)Oc(cc4)c1c5c4cccc5)CC6=CC=CC=C6 | (11bS)-N-Methyl-N-(phenylmethyl)-dinaphtho[2,1-d:1',2'-f][1,3,2]dioxaphosphepin-4-amine
2065 | 70 | 30 | 0 | 103.1543 | 0.79 | TRUE | 490023-37-5 | CN(P(Oc(c12)ccc3c2cccc3)Oc(cc4)c1c5c4cccc5)CC6=CC=CC=C6 | (11bS)-N-Methyl-N-(phenylmethyl)-dinaphtho[2,1-d:1',2'-f][1,3,2]dioxaphosphepin-4-amine
2065 | 70 | 30 | 10 | 98.1838 | 0.24 | TRUE | 490023-37-5 | CN(P(Oc(c12)ccc3c2cccc3)Oc(cc4)c1c5c4cccc5)CC6=CC=CC=C6 | (11bS)-N-Methyl-N-(phenylmethyl)-dinaphtho[2,1-d:1',2'-f][1,3,2]dioxaphosphepin-4-amine
2065 | 70 | 30 | 10 | 106.4799 | 0.43 | TRUE | 490023-37-5 | CN(P(Oc(c12)ccc3c2cccc3)Oc(cc4)c1c5c4cccc5)CC6=CC=CC=C6 | (11bS)-N-Methyl-N-(phenylmethyl)-dinaphtho[2,1-d:1',2'-f][1,3,2]dioxaphosphepin-4-amine
2065 | 70 | 30 | 10 | 96.7222 | 0.46 | TRUE | 490023-37-5 | CN(P(Oc(c12)ccc3c2cccc3)Oc(cc4)c1c5c4cccc5)CC6=CC=CC=C6 | (11bS)-N-Methyl-N-(phenylmethyl)-dinaphtho[2,1-d:1',2'-f][1,3,2]dioxaphosphepin-4-amine
2065 | 80 | 20 | 0 | 77.015 | 0.7 | TRUE | 490023-37-5 | CN(P(Oc(c12)ccc3c2cccc3)Oc(cc4)c1c5c4cccc5)CC6=CC=CC=C6 | (11bS)-N-Methyl-N-(phenylmethyl)-dinaphtho[2,1-d:1',2'-f][1,3,2]dioxaphosphepin-4-amine
2065 | 80 | 20 | 0 | 101.8794 | 0.68 | TRUE | 490023-37-5 | CN(P(Oc(c12)ccc3c2cccc3)Oc(cc4)c1c5c4cccc5)CC6=CC=CC=C6 | (11bS)-N-Methyl-N-(phenylmethyl)-dinaphtho[2,1-d:1',2'-f][1,3,2]dioxaphosphepin-4-amine
2065 | 80 | 20 | 0 | 89.3103 | 1.03 | TRUE | 490023-37-5 | CN(P(Oc(c12)ccc3c2cccc3)Oc(cc4)c1c5c4cccc5)CC6=CC=CC=C6 | (11bS)-N-Methyl-N-(phenylmethyl)-dinaphtho[2,1-d:1',2'-f][1,3,2]dioxaphosphepin-4-amine
2065 | 80 | 20 | 10 | 91.2657 |  | FALSE | 490023-37-5 | CN(P(Oc(c12)ccc3c2cccc3)Oc(cc4)c1c5c4cccc5)CC6=CC=CC=C6 | (11bS)-N-Methyl-N-(phenylmethyl)-dinaphtho[2,1-d:1',2'-f][1,3,2]dioxaphosphepin-4-amine
2065 | 80 | 20 | 10 | 97.8873 |  | FALSE | 490023-37-5 | CN(P(Oc(c12)ccc3c2cccc3)Oc(cc4)c1c5c4cccc5)CC6=CC=CC=C6 | (11bS)-N-Methyl-N-(phenylmethyl)-dinaphtho[2,1-d:1',2'-f][1,3,2]dioxaphosphepin-4-amine
2065 | 80 | 20 | 10 | 96.4009 | 0.28 | TRUE | 490023-37-5 | CN(P(Oc(c12)ccc3c2cccc3)Oc(cc4)c1c5c4cccc5)CC6=CC=CC=C6 | (11bS)-N-Methyl-N-(phenylmethyl)-dinaphtho[2,1-d:1',2'-f][1,3,2]dioxaphosphepin-4-amine
2065 | 95 | 5 | 0 | 68.517 | 0.46 | TRUE | 490023-37-5 | CN(P(Oc(c12)ccc3c2cccc3)Oc(cc4)c1c5c4cccc5)CC6=CC=CC=C6 | (11bS)-N-Methyl-N-(phenylmethyl)-dinaphtho[2,1-d:1',2'-f][1,3,2]dioxaphosphepin-4-amine
2065 | 95 | 5 | 0 | 75.0853 | 0.42 | TRUE | 490023-37-5 | CN(P(Oc(c12)ccc3c2cccc3)Oc(cc4)c1c5c4cccc5)CC6=CC=CC=C6 | (11bS)-N-Methyl-N-(phenylmethyl)-dinaphtho[2,1-d:1',2'-f][1,3,2]dioxaphosphepin-4-amine
2065 | 95 | 5 | 0 | 86.7694 | 0.46 | TRUE | 490023-37-5 | CN(P(Oc(c12)ccc3c2cccc3)Oc(cc4)c1c5c4cccc5)CC6=CC=CC=C6 | (11bS)-N-Methyl-N-(phenylmethyl)-dinaphtho[2,1-d:1',2'-f][1,3,2]dioxaphosphepin-4-amine
2065 | 95 | 5 | 10 | 131.5733 |  | FALSE | 490023-37-5 | CN(P(Oc(c12)ccc3c2cccc3)Oc(cc4)c1c5c4cccc5)CC6=CC=CC=C6 | (11bS)-N-Methyl-N-(phenylmethyl)-dinaphtho[2,1-d:1',2'-f][1,3,2]dioxaphosphepin-4-amine
2065 | 95 | 5 | 10 | 82.4087 |  | FALSE | 490023-37-5 | CN(P(Oc(c12)ccc3c2cccc3)Oc(cc4)c1c5c4cccc5)CC6=CC=CC=C6 | (11bS)-N-Methyl-N-(phenylmethyl)-dinaphtho[2,1-d:1',2'-f][1,3,2]dioxaphosphepin-4-amine
2065 | 95 | 5 | 10 | 200.2272 |  | FALSE | 490023-37-5 | CN(P(Oc(c12)ccc3c2cccc3)Oc(cc4)c1c5c4cccc5)CC6=CC=CC=C6 | (11bS)-N-Methyl-N-(phenylmethyl)-dinaphtho[2,1-d:1',2'-f][1,3,2]dioxaphosphepin-4-amine
2067 | 0 | 100 | 0 | 47.7742 | 2.5 | TRUE | 415918-91-1 | C[C@@H](N(P(Oc(c12)ccc3c2cccc3)Oc(cc4)c1c5c4cccc5)[C@@H](c6ccccc6)C)c7ccccc7 | (R)-2,2-Binaphthoyl-(S,S)-di(1-phenylethyl)aminoylphosphine
2067 | 0 | 100 | 0 | 41.8767 | 2.53 | TRUE | 415918-91-1 | C[C@@H](N(P(Oc(c12)ccc3c2cccc3)Oc(cc4)c1c5c4cccc5)[C@@H](c6ccccc6)C)c7ccccc7 | (R)-2,2-Binaphthoyl-(S,S)-di(1-phenylethyl)aminoylphosphine
2067 | 0 | 100 | 0 | 36.7405 | 2.55 | TRUE | 415918-91-1 | C[C@@H](N(P(Oc(c12)ccc3c2cccc3)Oc(cc4)c1c5c4cccc5)[C@@H](c6ccccc6)C)c7ccccc7 | (R)-2,2-Binaphthoyl-(S,S)-di(1-phenylethyl)aminoylphosphine
2067 | 0 | 100 | 10 | 40.807 | 1.52 | TRUE | 415918-91-1 | C[C@@H](N(P(Oc(c12)ccc3c2cccc3)Oc(cc4)c1c5c4cccc5)[C@@H](c6ccccc6)C)c7ccccc7 | (R)-2,2-Binaphthoyl-(S,S)-di(1-phenylethyl)aminoylphosphine
2067 | 0 | 100 | 10 | 35.8913 | 1.55 | TRUE | 415918-91-1 | C[C@@H](N(P(Oc(c12)ccc3c2cccc3)Oc(cc4)c1c5c4cccc5)[C@@H](c6ccccc6)C)c7ccccc7 | (R)-2,2-Binaphthoyl-(S,S)-di(1-phenylethyl)aminoylphosphine
2067 | 0 | 100 | 10 | 24.8708 | 1.59 | TRUE | 415918-91-1 | C[C@@H](N(P(Oc(c12)ccc3c2cccc3)Oc(cc4)c1c5c4cccc5)[C@@H](c6ccccc6)C)c7ccccc7 | (R)-2,2-Binaphthoyl-(S,S)-di(1-phenylethyl)aminoylphosphine
2067 | 20 | 80 | 0 | 47.8147 | 1.37 | TRUE | 415918-91-1 | C[C@@H](N(P(Oc(c12)ccc3c2cccc3)Oc(cc4)c1c5c4cccc5)[C@@H](c6ccccc6)C)c7ccccc7 | (R)-2,2-Binaphthoyl-(S,S)-di(1-phenylethyl)aminoylphosphine
2067 | 20 | 80 | 0 | 49.0572 | 1.34 | TRUE | 415918-91-1 | C[C@@H](N(P(Oc(c12)ccc3c2cccc3)Oc(cc4)c1c5c4cccc5)[C@@H](c6ccccc6)C)c7ccccc7 | (R)-2,2-Binaphthoyl-(S,S)-di(1-phenylethyl)aminoylphosphine
2067 | 20 | 80 | 0 | 47.3696 | 1.29 | TRUE | 415918-91-1 | C[C@@H](N(P(Oc(c12)ccc3c2cccc3)Oc(cc4)c1c5c4cccc5)[C@@H](c6ccccc6)C)c7ccccc7 | (R)-2,2-Binaphthoyl-(S,S)-di(1-phenylethyl)aminoylphosphine
2067 | 20 | 80 | 10 | 23.4354 | 0.78 | TRUE | 415918-91-1 | C[C@@H](N(P(Oc(c12)ccc3c2cccc3)Oc(cc4)c1c5c4cccc5)[C@@H](c6ccccc6)C)c7ccccc7 | (R)-2,2-Binaphthoyl-(S,S)-di(1-phenylethyl)aminoylphosphine
2067 | 20 | 80 | 10 | 23.3209 | 0.75 | TRUE | 415918-91-1 | C[C@@H](N(P(Oc(c12)ccc3c2cccc3)Oc(cc4)c1c5c4cccc5)[C@@H](c6ccccc6)C)c7ccccc7 | (R)-2,2-Binaphthoyl-(S,S)-di(1-phenylethyl)aminoylphosphine
2067 | 20 | 80 | 10 | 29.3632 | 0.76 | TRUE | 415918-91-1 | C[C@@H](N(P(Oc(c12)ccc3c2cccc3)Oc(cc4)c1c5c4cccc5)[C@@H](c6ccccc6)C)c7ccccc7 | (R)-2,2-Binaphthoyl-(S,S)-di(1-phenylethyl)aminoylphosphine
2067 | 30 | 70 | 0 | 57.9092 | 0.93 | TRUE | 415918-91-1 | C[C@@H](N(P(Oc(c12)ccc3c2cccc3)Oc(cc4)c1c5c4cccc5)[C@@H](c6ccccc6)C)c7ccccc7 | (R)-2,2-Binaphthoyl-(S,S)-di(1-phenylethyl)aminoylphosphine
2067 | 30 | 70 | 0 | 50.1029 | 1.06 | TRUE | 415918-91-1 | C[C@@H](N(P(Oc(c12)ccc3c2cccc3)Oc(cc4)c1c5c4cccc5)[C@@H](c6ccccc6)C)c7ccccc7 | (R)-2,2-Binaphthoyl-(S,S)-di(1-phenylethyl)aminoylphosphine
2067 | 30 | 70 | 0 | 49.7748 | 1.05 | TRUE | 415918-91-1 | C[C@@H](N(P(Oc(c12)ccc3c2cccc3)Oc(cc4)c1c5c4cccc5)[C@@H](c6ccccc6)C)c7ccccc7 | (R)-2,2-Binaphthoyl-(S,S)-di(1-phenylethyl)aminoylphosphine
2067 | 30 | 70 | 10 | 53.8831 | 0.59 | TRUE | 415918-91-1 | C[C@@H](N(P(Oc(c12)ccc3c2cccc3)Oc(cc4)c1c5c4cccc5)[C@@H](c6ccccc6)C)c7ccccc7 | (R)-2,2-Binaphthoyl-(S,S)-di(1-phenylethyl)aminoylphosphine
2067 | 30 | 70 | 10 | 57.6908 | 0.55 | TRUE | 415918-91-1 | C[C@@H](N(P(Oc(c12)ccc3c2cccc3)Oc(cc4)c1c5c4cccc5)[C@@H](c6ccccc6)C)c7ccccc7 | (R)-2,2-Binaphthoyl-(S,S)-di(1-phenylethyl)aminoylphosphine
2067 | 30 | 70 | 10 | 57.3835 | 0.48 | TRUE | 415918-91-1 | C[C@@H](N(P(Oc(c12)ccc3c2cccc3)Oc(cc4)c1c5c4cccc5)[C@@H](c6ccccc6)C)c7ccccc7 | (R)-2,2-Binaphthoyl-(S,S)-di(1-phenylethyl)aminoylphosphine
2067 | 40 | 60 | 0 | 58.0527 | 0.89 | TRUE | 415918-91-1 | C[C@@H](N(P(Oc(c12)ccc3c2cccc3)Oc(cc4)c1c5c4cccc5)[C@@H](c6ccccc6)C)c7ccccc7 | (R)-2,2-Binaphthoyl-(S,S)-di(1-phenylethyl)aminoylphosphine
2067 | 40 | 60 | 0 | 57.0535 | 0.83 | TRUE | 415918-91-1 | C[C@@H](N(P(Oc(c12)ccc3c2cccc3)Oc(cc4)c1c5c4cccc5)[C@@H](c6ccccc6)C)c7ccccc7 | (R)-2,2-Binaphthoyl-(S,S)-di(1-phenylethyl)aminoylphosphine
2067 | 40 | 60 | 0 | 53.8025 | 0.83 | TRUE | 415918-91-1 | C[C@@H](N(P(Oc(c12)ccc3c2cccc3)Oc(cc4)c1c5c4cccc5)[C@@H](c6ccccc6)C)c7ccccc7 | (R)-2,2-Binaphthoyl-(S,S)-di(1-phenylethyl)aminoylphosphine
2067 | 40 | 60 | 10 | 47.035 | 0.36 | TRUE | 415918-91-1 | C[C@@H](N(P(Oc(c12)ccc3c2cccc3)Oc(cc4)c1c5c4cccc5)[C@@H](c6ccccc6)C)c7ccccc7 | (R)-2,2-Binaphthoyl-(S,S)-di(1-phenylethyl)aminoylphosphine
2067 | 40 | 60 | 10 | 55.915 | 0.38 | TRUE | 415918-91-1 | C[C@@H](N(P(Oc(c12)ccc3c2cccc3)Oc(cc4)c1c5c4cccc5)[C@@H](c6ccccc6)C)c7ccccc7 | (R)-2,2-Binaphthoyl-(S,S)-di(1-phenylethyl)aminoylphosphine
2067 | 40 | 60 | 10 | 47.085 | 0.39 | TRUE | 415918-91-1 | C[C@@H](N(P(Oc(c12)ccc3c2cccc3)Oc(cc4)c1c5c4cccc5)[C@@H](c6ccccc6)C)c7ccccc7 | (R)-2,2-Binaphthoyl-(S,S)-di(1-phenylethyl)aminoylphosphine
2067 | 50 | 50 | 0 | 55.8108 | 0.7 | TRUE | 415918-91-1 | C[C@@H](N(P(Oc(c12)ccc3c2cccc3)Oc(cc4)c1c5c4cccc5)[C@@H](c6ccccc6)C)c7ccccc7 | (R)-2,2-Binaphthoyl-(S,S)-di(1-phenylethyl)aminoylphosphine
2067 | 50 | 50 | 0 | 48.4592 | 0.64 | TRUE | 415918-91-1 | C[C@@H](N(P(Oc(c12)ccc3c2cccc3)Oc(cc4)c1c5c4cccc5)[C@@H](c6ccccc6)C)c7ccccc7 | (R)-2,2-Binaphthoyl-(S,S)-di(1-phenylethyl)aminoylphosphine
2067 | 50 | 50 | 0 | 53.98 | 0.7 | TRUE | 415918-91-1 | C[C@@H](N(P(Oc(c12)ccc3c2cccc3)Oc(cc4)c1c5c4cccc5)[C@@H](c6ccccc6)C)c7ccccc7 | (R)-2,2-Binaphthoyl-(S,S)-di(1-phenylethyl)aminoylphosphine
2067 | 50 | 50 | 10 | 57.4875 | 0.31 | TRUE | 415918-91-1 | C[C@@H](N(P(Oc(c12)ccc3c2cccc3)Oc(cc4)c1c5c4cccc5)[C@@H](c6ccccc6)C)c7ccccc7 | (R)-2,2-Binaphthoyl-(S,S)-di(1-phenylethyl)aminoylphosphine
2067 | 50 | 50 | 10 | 59.5262 | 0.28 | TRUE | 415918-91-1 | C[C@@H](N(P(Oc(c12)ccc3c2cccc3)Oc(cc4)c1c5c4cccc5)[C@@H](c6ccccc6)C)c7ccccc7 | (R)-2,2-Binaphthoyl-(S,S)-di(1-phenylethyl)aminoylphosphine
2067 | 50 | 50 | 10 | 56.8649 | 0.21 | TRUE | 415918-91-1 | C[C@@H](N(P(Oc(c12)ccc3c2cccc3)Oc(cc4)c1c5c4cccc5)[C@@H](c6ccccc6)C)c7ccccc7 | (R)-2,2-Binaphthoyl-(S,S)-di(1-phenylethyl)aminoylphosphine
2067 | 60 | 40 | 0 | 55.7163 | 0.48 | TRUE | 415918-91-1 | C[C@@H](N(P(Oc(c12)ccc3c2cccc3)Oc(cc4)c1c5c4cccc5)[C@@H](c6ccccc6)C)c7ccccc7 | (R)-2,2-Binaphthoyl-(S,S)-di(1-phenylethyl)aminoylphosphine
2067 | 60 | 40 | 0 | 55.3282 | 0.51 | TRUE | 415918-91-1 | C[C@@H](N(P(Oc(c12)ccc3c2cccc3)Oc(cc4)c1c5c4cccc5)[C@@H](c6ccccc6)C)c7ccccc7 | (R)-2,2-Binaphthoyl-(S,S)-di(1-phenylethyl)aminoylphosphine
2067 | 60 | 40 | 0 | 47.0135 | 0.59 | TRUE | 415918-91-1 | C[C@@H](N(P(Oc(c12)ccc3c2cccc3)Oc(cc4)c1c5c4cccc5)[C@@H](c6ccccc6)C)c7ccccc7 | (R)-2,2-Binaphthoyl-(S,S)-di(1-phenylethyl)aminoylphosphine
2067 | 60 | 40 | 10 | 63.4983 | 0.16 | TRUE | 415918-91-1 | C[C@@H](N(P(Oc(c12)ccc3c2cccc3)Oc(cc4)c1c5c4cccc5)[C@@H](c6ccccc6)C)c7ccccc7 | (R)-2,2-Binaphthoyl-(S,S)-di(1-phenylethyl)aminoylphosphine
2067 | 60 | 40 | 10 | 62.8877 | 0.14 | TRUE | 415918-91-1 | C[C@@H](N(P(Oc(c12)ccc3c2cccc3)Oc(cc4)c1c5c4cccc5)[C@@H](c6ccccc6)C)c7ccccc7 | (R)-2,2-Binaphthoyl-(S,S)-di(1-phenylethyl)aminoylphosphine
2067 | 60 | 40 | 10 | 59.2268 |  | FALSE | 415918-91-1 | C[C@@H](N(P(Oc(c12)ccc3c2cccc3)Oc(cc4)c1c5c4cccc5)[C@@H](c6ccccc6)C)c7ccccc7 | (R)-2,2-Binaphthoyl-(S,S)-di(1-phenylethyl)aminoylphosphine
2067 | 70 | 30 | 0 | 37.9164 | 0.36 | TRUE | 415918-91-1 | C[C@@H](N(P(Oc(c12)ccc3c2cccc3)Oc(cc4)c1c5c4cccc5)[C@@H](c6ccccc6)C)c7ccccc7 | (R)-2,2-Binaphthoyl-(S,S)-di(1-phenylethyl)aminoylphosphine
2067 | 70 | 30 | 0 | 45.7539 | 0.29 | TRUE | 415918-91-1 | C[C@@H](N(P(Oc(c12)ccc3c2cccc3)Oc(cc4)c1c5c4cccc5)[C@@H](c6ccccc6)C)c7ccccc7 | (R)-2,2-Binaphthoyl-(S,S)-di(1-phenylethyl)aminoylphosphine
2067 | 70 | 30 | 0 | 50.3976 | 0.39 | TRUE | 415918-91-1 | C[C@@H](N(P(Oc(c12)ccc3c2cccc3)Oc(cc4)c1c5c4cccc5)[C@@H](c6ccccc6)C)c7ccccc7 | (R)-2,2-Binaphthoyl-(S,S)-di(1-phenylethyl)aminoylphosphine
2067 | 70 | 30 | 10 | 48.9866 |  | FALSE | 415918-91-1 | C[C@@H](N(P(Oc(c12)ccc3c2cccc3)Oc(cc4)c1c5c4cccc5)[C@@H](c6ccccc6)C)c7ccccc7 | (R)-2,2-Binaphthoyl-(S,S)-di(1-phenylethyl)aminoylphosphine
2067 | 70 | 30 | 10 | 50.3244 |  | FALSE | 415918-91-1 | C[C@@H](N(P(Oc(c12)ccc3c2cccc3)Oc(cc4)c1c5c4cccc5)[C@@H](c6ccccc6)C)c7ccccc7 | (R)-2,2-Binaphthoyl-(S,S)-di(1-phenylethyl)aminoylphosphine
2067 | 70 | 30 | 10 | 53.4959 |  | FALSE | 415918-91-1 | C[C@@H](N(P(Oc(c12)ccc3c2cccc3)Oc(cc4)c1c5c4cccc5)[C@@H](c6ccccc6)C)c7ccccc7 | (R)-2,2-Binaphthoyl-(S,S)-di(1-phenylethyl)aminoylphosphine
2067 | 80 | 20 | 0 | 55.0793 | 0.26 | TRUE | 415918-91-1 | C[C@@H](N(P(Oc(c12)ccc3c2cccc3)Oc(cc4)c1c5c4cccc5)[C@@H](c6ccccc6)C)c7ccccc7 | (R)-2,2-Binaphthoyl-(S,S)-di(1-phenylethyl)aminoylphosphine
2067 | 80 | 20 | 0 | 54.6263 | 0.36 | TRUE | 415918-91-1 | C[C@@H](N(P(Oc(c12)ccc3c2cccc3)Oc(cc4)c1c5c4cccc5)[C@@H](c6ccccc6)C)c7ccccc7 | (R)-2,2-Binaphthoyl-(S,S)-di(1-phenylethyl)aminoylphosphine
2067 | 80 | 20 | 0 | 58.2526 | 0.3 | TRUE | 415918-91-1 | C[C@@H](N(P(Oc(c12)ccc3c2cccc3)Oc(cc4)c1c5c4cccc5)[C@@H](c6ccccc6)C)c7ccccc7 | (R)-2,2-Binaphthoyl-(S,S)-di(1-phenylethyl)aminoylphosphine
2067 | 80 | 20 | 10 | 38.6377 |  | FALSE | 415918-91-1 | C[C@@H](N(P(Oc(c12)ccc3c2cccc3)Oc(cc4)c1c5c4cccc5)[C@@H](c6ccccc6)C)c7ccccc7 | (R)-2,2-Binaphthoyl-(S,S)-di(1-phenylethyl)aminoylphosphine
2067 | 80 | 20 | 10 | 28.4691 |  | FALSE | 415918-91-1 | C[C@@H](N(P(Oc(c12)ccc3c2cccc3)Oc(cc4)c1c5c4cccc5)[C@@H](c6ccccc6)C)c7ccccc7 | (R)-2,2-Binaphthoyl-(S,S)-di(1-phenylethyl)aminoylphosphine
2067 | 80 | 20 | 10 | 50.9793 |  | FALSE | 415918-91-1 | C[C@@H](N(P(Oc(c12)ccc3c2cccc3)Oc(cc4)c1c5c4cccc5)[C@@H](c6ccccc6)C)c7ccccc7 | (R)-2,2-Binaphthoyl-(S,S)-di(1-phenylethyl)aminoylphosphine
2067 | 95 | 5 | 0 | 55.3194 | 0.24 | TRUE | 415918-91-1 | C[C@@H](N(P(Oc(c12)ccc3c2cccc3)Oc(cc4)c1c5c4cccc5)[C@@H](c6ccccc6)C)c7ccccc7 | (R)-2,2-Binaphthoyl-(S,S)-di(1-phenylethyl)aminoylphosphine
2067 | 95 | 5 | 0 | 44.6048 |  | FALSE | 415918-91-1 | C[C@@H](N(P(Oc(c12)ccc3c2cccc3)Oc(cc4)c1c5c4cccc5)[C@@H](c6ccccc6)C)c7ccccc7 | (R)-2,2-Binaphthoyl-(S,S)-di(1-phenylethyl)aminoylphosphine
2067 | 95 | 5 | 0 | 53.5746 | 0.25 | TRUE | 415918-91-1 | C[C@@H](N(P(Oc(c12)ccc3c2cccc3)Oc(cc4)c1c5c4cccc5)[C@@H](c6ccccc6)C)c7ccccc7 | (R)-2,2-Binaphthoyl-(S,S)-di(1-phenylethyl)aminoylphosphine
2067 | 95 | 5 | 10 | 44.0419 |  | FALSE | 415918-91-1 | C[C@@H](N(P(Oc(c12)ccc3c2cccc3)Oc(cc4)c1c5c4cccc5)[C@@H](c6ccccc6)C)c7ccccc7 | (R)-2,2-Binaphthoyl-(S,S)-di(1-phenylethyl)aminoylphosphine
2067 | 95 | 5 | 10 | 44.9098 |  | FALSE | 415918-91-1 | C[C@@H](N(P(Oc(c12)ccc3c2cccc3)Oc(cc4)c1c5c4cccc5)[C@@H](c6ccccc6)C)c7ccccc7 | (R)-2,2-Binaphthoyl-(S,S)-di(1-phenylethyl)aminoylphosphine
2067 | 95 | 5 | 10 | 34.1497 |  | FALSE | 415918-91-1 | C[C@@H](N(P(Oc(c12)ccc3c2cccc3)Oc(cc4)c1c5c4cccc5)[C@@H](c6ccccc6)C)c7ccccc7 | (R)-2,2-Binaphthoyl-(S,S)-di(1-phenylethyl)aminoylphosphine
238 | 0 | 100 | 0 | 83.5796 | 3.48 | TRUE | 13360-94-6 | CCCCOP(c1ccccc1)c2ccccc2 | BUTYL DIPHENYLPHOSPHINITE
238 | 0 | 100 | 0 | 58.028 | 3.17 | TRUE | 13360-94-6 | CCCCOP(c1ccccc1)c2ccccc2 | BUTYL DIPHENYLPHOSPHINITE
238 | 0 | 100 | 0 | 83.9168 | 3.21 | TRUE | 13360-94-6 | CCCCOP(c1ccccc1)c2ccccc2 | BUTYL DIPHENYLPHOSPHINITE
238 | 0 | 100 | 10 | 59.4603 | 1.79 | TRUE | 13360-94-6 | CCCCOP(c1ccccc1)c2ccccc2 | BUTYL DIPHENYLPHOSPHINITE
238 | 0 | 100 | 10 | 74.5398 | 1.93 | TRUE | 13360-94-6 | CCCCOP(c1ccccc1)c2ccccc2 | BUTYL DIPHENYLPHOSPHINITE
238 | 0 | 100 | 10 | 68.988 | 1.95 | TRUE | 13360-94-6 | CCCCOP(c1ccccc1)c2ccccc2 | BUTYL DIPHENYLPHOSPHINITE
238 | 20 | 80 | 0 | 62.2472 | 2.09 | TRUE | 13360-94-6 | CCCCOP(c1ccccc1)c2ccccc2 | BUTYL DIPHENYLPHOSPHINITE
238 | 20 | 80 | 0 | 86.0561 | 2.05 | TRUE | 13360-94-6 | CCCCOP(c1ccccc1)c2ccccc2 | BUTYL DIPHENYLPHOSPHINITE
238 | 20 | 80 | 0 | 76.9264 | 1.85 | TRUE | 13360-94-6 | CCCCOP(c1ccccc1)c2ccccc2 | BUTYL DIPHENYLPHOSPHINITE
238 | 20 | 80 | 10 | 46.8247 | 1.31 | TRUE | 13360-94-6 | CCCCOP(c1ccccc1)c2ccccc2 | BUTYL DIPHENYLPHOSPHINITE
238 | 20 | 80 | 10 | 63.7703 | 1.35 | TRUE | 13360-94-6 | CCCCOP(c1ccccc1)c2ccccc2 | BUTYL DIPHENYLPHOSPHINITE
238 | 20 | 80 | 10 | 73.3993 | 1.35 | TRUE | 13360-94-6 | CCCCOP(c1ccccc1)c2ccccc2 | BUTYL DIPHENYLPHOSPHINITE
238 | 30 | 70 | 0 | 58.9132 | 1.69 | TRUE | 13360-94-6 | CCCCOP(c1ccccc1)c2ccccc2 | BUTYL DIPHENYLPHOSPHINITE
238 | 30 | 70 | 0 | 72.0061 | 1.89 | TRUE | 13360-94-6 | CCCCOP(c1ccccc1)c2ccccc2 | BUTYL DIPHENYLPHOSPHINITE
238 | 30 | 70 | 0 | 76.1606 | 1.86 | TRUE | 13360-94-6 | CCCCOP(c1ccccc1)c2ccccc2 | BUTYL DIPHENYLPHOSPHINITE
238 | 30 | 70 | 10 | 50.3553 | 1.02 | TRUE | 13360-94-6 | CCCCOP(c1ccccc1)c2ccccc2 | BUTYL DIPHENYLPHOSPHINITE
238 | 30 | 70 | 10 | 50.7799 | 1.05 | TRUE | 13360-94-6 | CCCCOP(c1ccccc1)c2ccccc2 | BUTYL DIPHENYLPHOSPHINITE
238 | 30 | 70 | 10 | 55.3545 | 1.16 | TRUE | 13360-94-6 | CCCCOP(c1ccccc1)c2ccccc2 | BUTYL DIPHENYLPHOSPHINITE
238 | 40 | 60 | 0 | 22.6877 | 1.4 | TRUE | 13360-94-6 | CCCCOP(c1ccccc1)c2ccccc2 | BUTYL DIPHENYLPHOSPHINITE
238 | 40 | 60 | 0 | 25.7747 | 1.5 | TRUE | 13360-94-6 | CCCCOP(c1ccccc1)c2ccccc2 | BUTYL DIPHENYLPHOSPHINITE
238 | 40 | 60 | 0 | 25.09 | 1.04 | TRUE | 13360-94-6 | CCCCOP(c1ccccc1)c2ccccc2 | BUTYL DIPHENYLPHOSPHINITE
238 | 40 | 60 | 10 | 54.7639 | 0.79 | TRUE | 13360-94-6 | CCCCOP(c1ccccc1)c2ccccc2 | BUTYL DIPHENYLPHOSPHINITE
238 | 40 | 60 | 10 | 43.5183 | 0.7 | TRUE | 13360-94-6 | CCCCOP(c1ccccc1)c2ccccc2 | BUTYL DIPHENYLPHOSPHINITE
238 | 40 | 60 | 10 | 51.8693 | 0.7 | TRUE | 13360-94-6 | CCCCOP(c1ccccc1)c2ccccc2 | BUTYL DIPHENYLPHOSPHINITE
238 | 50 | 50 | 0 | 38.7994 | 1 | TRUE | 13360-94-6 | CCCCOP(c1ccccc1)c2ccccc2 | BUTYL DIPHENYLPHOSPHINITE
238 | 50 | 50 | 0 | 37.3651 | 0.95 | TRUE | 13360-94-6 | CCCCOP(c1ccccc1)c2ccccc2 | BUTYL DIPHENYLPHOSPHINITE
238 | 50 | 50 | 0 | 37.5599 | 0.96 | TRUE | 13360-94-6 | CCCCOP(c1ccccc1)c2ccccc2 | BUTYL DIPHENYLPHOSPHINITE
238 | 50 | 50 | 10 | 78.7121 | 0.62 | TRUE | 13360-94-6 | CCCCOP(c1ccccc1)c2ccccc2 | BUTYL DIPHENYLPHOSPHINITE
238 | 50 | 50 | 10 | 60.3667 | 0.65 | TRUE | 13360-94-6 | CCCCOP(c1ccccc1)c2ccccc2 | BUTYL DIPHENYLPHOSPHINITE
238 | 50 | 50 | 10 | 53.7789 | 0.41 | TRUE | 13360-94-6 | CCCCOP(c1ccccc1)c2ccccc2 | BUTYL DIPHENYLPHOSPHINITE
238 | 60 | 40 | 0 | 38.76 | 0.97 | TRUE | 13360-94-6 | CCCCOP(c1ccccc1)c2ccccc2 | BUTYL DIPHENYLPHOSPHINITE
238 | 60 | 40 | 0 | 42.149 | 0.93 | TRUE | 13360-94-6 | CCCCOP(c1ccccc1)c2ccccc2 | BUTYL DIPHENYLPHOSPHINITE
238 | 60 | 40 | 0 | 46.7963 | 0.92 | TRUE | 13360-94-6 | CCCCOP(c1ccccc1)c2ccccc2 | BUTYL DIPHENYLPHOSPHINITE
238 | 60 | 40 | 10 | 81.2161 | 0.36 | TRUE | 13360-94-6 | CCCCOP(c1ccccc1)c2ccccc2 | BUTYL DIPHENYLPHOSPHINITE
238 | 60 | 40 | 10 | 79.407 | 0.5 | TRUE | 13360-94-6 | CCCCOP(c1ccccc1)c2ccccc2 | BUTYL DIPHENYLPHOSPHINITE
238 | 60 | 40 | 10 | 69.7076 | 0.55 | TRUE | 13360-94-6 | CCCCOP(c1ccccc1)c2ccccc2 | BUTYL DIPHENYLPHOSPHINITE
238 | 70 | 30 | 0 | 36.1519 | 0.87 | TRUE | 13360-94-6 | CCCCOP(c1ccccc1)c2ccccc2 | BUTYL DIPHENYLPHOSPHINITE
238 | 70 | 30 | 0 | 34.7336 | 0.86 | TRUE | 13360-94-6 | CCCCOP(c1ccccc1)c2ccccc2 | BUTYL DIPHENYLPHOSPHINITE
238 | 70 | 30 | 0 | 44.3123 | 0.74 | TRUE | 13360-94-6 | CCCCOP(c1ccccc1)c2ccccc2 | BUTYL DIPHENYLPHOSPHINITE
238 | 70 | 30 | 10 | 79.5681 | 0.39 | TRUE | 13360-94-6 | CCCCOP(c1ccccc1)c2ccccc2 | BUTYL DIPHENYLPHOSPHINITE
238 | 70 | 30 | 10 | 89.9591 | 0.35 | TRUE | 13360-94-6 | CCCCOP(c1ccccc1)c2ccccc2 | BUTYL DIPHENYLPHOSPHINITE
238 | 70 | 30 | 10 | 83.4085 | 0.31 | TRUE | 13360-94-6 | CCCCOP(c1ccccc1)c2ccccc2 | BUTYL DIPHENYLPHOSPHINITE
238 | 80 | 20 | 0 | 32.8859 | 0.42 | TRUE | 13360-94-6 | CCCCOP(c1ccccc1)c2ccccc2 | BUTYL DIPHENYLPHOSPHINITE
238 | 80 | 20 | 0 | 30.2428 | 0.75 | TRUE | 13360-94-6 | CCCCOP(c1ccccc1)c2ccccc2 | BUTYL DIPHENYLPHOSPHINITE
238 | 80 | 20 | 0 | 29.9606 | 0.77 | TRUE | 13360-94-6 | CCCCOP(c1ccccc1)c2ccccc2 | BUTYL DIPHENYLPHOSPHINITE
238 | 80 | 20 | 10 | 87.9222 | 0.25 | TRUE | 13360-94-6 | CCCCOP(c1ccccc1)c2ccccc2 | BUTYL DIPHENYLPHOSPHINITE
238 | 80 | 20 | 10 | 80.0415 | 0.33 | TRUE | 13360-94-6 | CCCCOP(c1ccccc1)c2ccccc2 | BUTYL DIPHENYLPHOSPHINITE
238 | 80 | 20 | 10 | 84.494 |  | FALSE | 13360-94-6 | CCCCOP(c1ccccc1)c2ccccc2 | BUTYL DIPHENYLPHOSPHINITE
238 | 95 | 5 | 0 | 36.3232 | 0.79 | TRUE | 13360-94-6 | CCCCOP(c1ccccc1)c2ccccc2 | BUTYL DIPHENYLPHOSPHINITE
238 | 95 | 5 | 0 | 29.5589 | 0.72 | TRUE | 13360-94-6 | CCCCOP(c1ccccc1)c2ccccc2 | BUTYL DIPHENYLPHOSPHINITE
238 | 95 | 5 | 0 | 79.2286 | 0.76 | TRUE | 13360-94-6 | CCCCOP(c1ccccc1)c2ccccc2 | BUTYL DIPHENYLPHOSPHINITE
238 | 95 | 5 | 10 | 104.65 |  | FALSE | 13360-94-6 | CCCCOP(c1ccccc1)c2ccccc2 | BUTYL DIPHENYLPHOSPHINITE
238 | 95 | 5 | 10 | 75.1684 |  | FALSE | 13360-94-6 | CCCCOP(c1ccccc1)c2ccccc2 | BUTYL DIPHENYLPHOSPHINITE
238 | 95 | 5 | 10 | 83.4682 |  | FALSE | 13360-94-6 | CCCCOP(c1ccccc1)c2ccccc2 | BUTYL DIPHENYLPHOSPHINITE
394 | 0 | 100 | 0 | 36.6154 | 2.67 | TRUE | 2622-08-4 | Cc1c(OP(Oc2c(C)cccc2)Oc3c(C)cccc3)cccc1 | Tri(o-tolyl) phosphite
394 | 0 | 100 | 0 | 33.5763 | 2.5 | TRUE | 2622-08-4 | Cc1c(OP(Oc2c(C)cccc2)Oc3c(C)cccc3)cccc1 | Tri(o-tolyl) phosphite
394 | 0 | 100 | 10 | 53.386 | 2.9 | TRUE | 2622-08-4 | Cc1c(OP(Oc2c(C)cccc2)Oc3c(C)cccc3)cccc1 | Tri(o-tolyl) phosphite
394 | 0 | 100 | 10 | 45.1511 | 2.92 | TRUE | 2622-08-4 | Cc1c(OP(Oc2c(C)cccc2)Oc3c(C)cccc3)cccc1 | Tri(o-tolyl) phosphite
394 | 0 | 100 | 10 | 36.406 | 2.84 | TRUE | 2622-08-4 | Cc1c(OP(Oc2c(C)cccc2)Oc3c(C)cccc3)cccc1 | Tri(o-tolyl) phosphite
394 | 20 | 80 | 0 | 30.4833 | 1.55 | TRUE | 2622-08-4 | Cc1c(OP(Oc2c(C)cccc2)Oc3c(C)cccc3)cccc1 | Tri(o-tolyl) phosphite
394 | 20 | 80 | 0 | 33.4956 | 1.54 | TRUE | 2622-08-4 | Cc1c(OP(Oc2c(C)cccc2)Oc3c(C)cccc3)cccc1 | Tri(o-tolyl) phosphite
394 | 20 | 80 | 0 | 36.882 | 1.5 | TRUE | 2622-08-4 | Cc1c(OP(Oc2c(C)cccc2)Oc3c(C)cccc3)cccc1 | Tri(o-tolyl) phosphite
394 | 20 | 80 | 0 | 36.7787 |  | TRUE | 2622-08-4 | Cc1c(OP(Oc2c(C)cccc2)Oc3c(C)cccc3)cccc1 | Tri(o-tolyl) phosphite
394 | 20 | 80 | 10 | 49.9884 | 1.4 | TRUE | 2622-08-4 | Cc1c(OP(Oc2c(C)cccc2)Oc3c(C)cccc3)cccc1 | Tri(o-tolyl) phosphite
394 | 20 | 80 | 10 | 51.5771 | 1.36 | TRUE | 2622-08-4 | Cc1c(OP(Oc2c(C)cccc2)Oc3c(C)cccc3)cccc1 | Tri(o-tolyl) phosphite
394 | 20 | 80 | 10 | 52.1892 | 1.34 | TRUE | 2622-08-4 | Cc1c(OP(Oc2c(C)cccc2)Oc3c(C)cccc3)cccc1 | Tri(o-tolyl) phosphite
394 | 30 | 70 | 0 | 43.8445 | 1.33 | TRUE | 2622-08-4 | Cc1c(OP(Oc2c(C)cccc2)Oc3c(C)cccc3)cccc1 | Tri(o-tolyl) phosphite
394 | 30 | 70 | 0 | 33.3651 | 1.33 | TRUE | 2622-08-4 | Cc1c(OP(Oc2c(C)cccc2)Oc3c(C)cccc3)cccc1 | Tri(o-tolyl) phosphite
394 | 30 | 70 | 0 | 32.4664 | 1.29 | TRUE | 2622-08-4 | Cc1c(OP(Oc2c(C)cccc2)Oc3c(C)cccc3)cccc1 | Tri(o-tolyl) phosphite
394 | 30 | 70 | 10 | 24.9865 | 1.16 | TRUE | 2622-08-4 | Cc1c(OP(Oc2c(C)cccc2)Oc3c(C)cccc3)cccc1 | Tri(o-tolyl) phosphite
394 | 30 | 70 | 10 | 23.5437 | 1.2 | TRUE | 2622-08-4 | Cc1c(OP(Oc2c(C)cccc2)Oc3c(C)cccc3)cccc1 | Tri(o-tolyl) phosphite
394 | 30 | 70 | 10 | 42.9613 | 1.18 | TRUE | 2622-08-4 | Cc1c(OP(Oc2c(C)cccc2)Oc3c(C)cccc3)cccc1 | Tri(o-tolyl) phosphite
394 | 40 | 60 | 0 | 33.4171 | 1.05 | TRUE | 2622-08-4 | Cc1c(OP(Oc2c(C)cccc2)Oc3c(C)cccc3)cccc1 | Tri(o-tolyl) phosphite
394 | 40 | 60 | 0 | 34.5223 | 1.03 | TRUE | 2622-08-4 | Cc1c(OP(Oc2c(C)cccc2)Oc3c(C)cccc3)cccc1 | Tri(o-tolyl) phosphite
394 | 40 | 60 | 0 | 38.8988 | 1.08 | TRUE | 2622-08-4 | Cc1c(OP(Oc2c(C)cccc2)Oc3c(C)cccc3)cccc1 | Tri(o-tolyl) phosphite
394 | 40 | 60 | 10 | 25.682 | 1.04 | TRUE | 2622-08-4 | Cc1c(OP(Oc2c(C)cccc2)Oc3c(C)cccc3)cccc1 | Tri(o-tolyl) phosphite
394 | 40 | 60 | 10 | 26.7331 | 1 | TRUE | 2622-08-4 | Cc1c(OP(Oc2c(C)cccc2)Oc3c(C)cccc3)cccc1 | Tri(o-tolyl) phosphite
394 | 40 | 60 | 10 | 27.4857 | 1.05 | TRUE | 2622-08-4 | Cc1c(OP(Oc2c(C)cccc2)Oc3c(C)cccc3)cccc1 | Tri(o-tolyl) phosphite
394 | 50 | 50 | 0 | 46.043 | 0.99 | TRUE | 2622-08-4 | Cc1c(OP(Oc2c(C)cccc2)Oc3c(C)cccc3)cccc1 | Tri(o-tolyl) phosphite
394 | 50 | 50 | 0 | 34.3537 | 0.98 | TRUE | 2622-08-4 | Cc1c(OP(Oc2c(C)cccc2)Oc3c(C)cccc3)cccc1 | Tri(o-tolyl) phosphite
394 | 50 | 50 | 0 | 35.5455 | 1.05 | TRUE | 2622-08-4 | Cc1c(OP(Oc2c(C)cccc2)Oc3c(C)cccc3)cccc1 | Tri(o-tolyl) phosphite
394 | 50 | 50 | 10 | 39.1107 | 0.97 | TRUE | 2622-08-4 | Cc1c(OP(Oc2c(C)cccc2)Oc3c(C)cccc3)cccc1 | Tri(o-tolyl) phosphite
394 | 50 | 50 | 10 | 38.8935 | 0.91 | TRUE | 2622-08-4 | Cc1c(OP(Oc2c(C)cccc2)Oc3c(C)cccc3)cccc1 | Tri(o-tolyl) phosphite
394 | 50 | 50 | 10 | 32.6892 | 0.92 | TRUE | 2622-08-4 | Cc1c(OP(Oc2c(C)cccc2)Oc3c(C)cccc3)cccc1 | Tri(o-tolyl) phosphite
394 | 60 | 40 | 0 | 69.5879 | 0.92 | TRUE | 2622-08-4 | Cc1c(OP(Oc2c(C)cccc2)Oc3c(C)cccc3)cccc1 | Tri(o-tolyl) phosphite
394 | 60 | 40 | 0 | 50.3165 | 0.95 | TRUE | 2622-08-4 | Cc1c(OP(Oc2c(C)cccc2)Oc3c(C)cccc3)cccc1 | Tri(o-tolyl) phosphite
394 | 60 | 40 | 0 | 59.2851 | 0.91 | TRUE | 2622-08-4 | Cc1c(OP(Oc2c(C)cccc2)Oc3c(C)cccc3)cccc1 | Tri(o-tolyl) phosphite
394 | 60 | 40 | 10 | 43.6246 | 0.81 | TRUE | 2622-08-4 | Cc1c(OP(Oc2c(C)cccc2)Oc3c(C)cccc3)cccc1 | Tri(o-tolyl) phosphite
394 | 60 | 40 | 10 | 41.8967 | 0.84 | TRUE | 2622-08-4 | Cc1c(OP(Oc2c(C)cccc2)Oc3c(C)cccc3)cccc1 | Tri(o-tolyl) phosphite
394 | 60 | 40 | 10 | 40.5233 | 0.79 | TRUE | 2622-08-4 | Cc1c(OP(Oc2c(C)cccc2)Oc3c(C)cccc3)cccc1 | Tri(o-tolyl) phosphite
394 | 70 | 30 | 0 | 25.3459 | 0.84 | TRUE | 2622-08-4 | Cc1c(OP(Oc2c(C)cccc2)Oc3c(C)cccc3)cccc1 | Tri(o-tolyl) phosphite
394 | 70 | 30 | 0 | 24.9663 | 0.84 | TRUE | 2622-08-4 | Cc1c(OP(Oc2c(C)cccc2)Oc3c(C)cccc3)cccc1 | Tri(o-tolyl) phosphite
394 | 70 | 30 | 0 | 28.1723 | 0.81 | TRUE | 2622-08-4 | Cc1c(OP(Oc2c(C)cccc2)Oc3c(C)cccc3)cccc1 | Tri(o-tolyl) phosphite
394 | 70 | 30 | 10 | 43.8349 | 0.58 | TRUE | 2622-08-4 | Cc1c(OP(Oc2c(C)cccc2)Oc3c(C)cccc3)cccc1 | Tri(o-tolyl) phosphite
394 | 70 | 30 | 10 | 34.716 | 0.52 | TRUE | 2622-08-4 | Cc1c(OP(Oc2c(C)cccc2)Oc3c(C)cccc3)cccc1 | Tri(o-tolyl) phosphite
394 | 70 | 30 | 10 | 39.4598 | 0.55 | TRUE | 2622-08-4 | Cc1c(OP(Oc2c(C)cccc2)Oc3c(C)cccc3)cccc1 | Tri(o-tolyl) phosphite
394 | 80 | 20 | 0 | 24.2277 | 0.79 | TRUE | 2622-08-4 | Cc1c(OP(Oc2c(C)cccc2)Oc3c(C)cccc3)cccc1 | Tri(o-tolyl) phosphite
394 | 80 | 20 | 0 | 24.2726 | 0.8 | TRUE | 2622-08-4 | Cc1c(OP(Oc2c(C)cccc2)Oc3c(C)cccc3)cccc1 | Tri(o-tolyl) phosphite
394 | 80 | 20 | 0 | 26.4737 | 0.75 | TRUE | 2622-08-4 | Cc1c(OP(Oc2c(C)cccc2)Oc3c(C)cccc3)cccc1 | Tri(o-tolyl) phosphite
394 | 80 | 20 | 10 | 41.4067 | 0.51 | TRUE | 2622-08-4 | Cc1c(OP(Oc2c(C)cccc2)Oc3c(C)cccc3)cccc1 | Tri(o-tolyl) phosphite
394 | 80 | 20 | 10 | 41.055 | 0.49 | TRUE | 2622-08-4 | Cc1c(OP(Oc2c(C)cccc2)Oc3c(C)cccc3)cccc1 | Tri(o-tolyl) phosphite
394 | 80 | 20 | 10 | 41.6477 | 0.55 | TRUE | 2622-08-4 | Cc1c(OP(Oc2c(C)cccc2)Oc3c(C)cccc3)cccc1 | Tri(o-tolyl) phosphite
394 | 95 | 5 | 0 | 39.4773 | 0.88 | TRUE | 2622-08-4 | Cc1c(OP(Oc2c(C)cccc2)Oc3c(C)cccc3)cccc1 | Tri(o-tolyl) phosphite
394 | 95 | 5 | 0 | 26.8529 | 0.84 | TRUE | 2622-08-4 | Cc1c(OP(Oc2c(C)cccc2)Oc3c(C)cccc3)cccc1 | Tri(o-tolyl) phosphite
394 | 95 | 5 | 0 | 22.8666 | 0.83 | TRUE | 2622-08-4 | Cc1c(OP(Oc2c(C)cccc2)Oc3c(C)cccc3)cccc1 | Tri(o-tolyl) phosphite
394 | 95 | 5 | 10 | 27.7864 |  | FALSE | 2622-08-4 | Cc1c(OP(Oc2c(C)cccc2)Oc3c(C)cccc3)cccc1 | Tri(o-tolyl) phosphite
394 | 95 | 5 | 10 | 26.1731 |  | FALSE | 2622-08-4 | Cc1c(OP(Oc2c(C)cccc2)Oc3c(C)cccc3)cccc1 | Tri(o-tolyl) phosphite
394 | 95 | 5 | 10 | 83.4504 |  | FALSE | 2622-08-4 | Cc1c(OP(Oc2c(C)cccc2)Oc3c(C)cccc3)cccc1 | Tri(o-tolyl) phosphite
449 | 0 | 100 | 0 | 42.2027 | 2.63 | TRUE | 2283-11-6 | CCN(CC)P(N(CC)CC)N(CC)CC | Hexaethylphosphorous triamide
449 | 0 | 100 | 0 | 48.7165 | 2.68 | TRUE | 2283-11-6 | CCN(CC)P(N(CC)CC)N(CC)CC | Hexaethylphosphorous triamide
449 | 0 | 100 | 0 | 46.0031 | 2.67 | TRUE | 2283-11-6 | CCN(CC)P(N(CC)CC)N(CC)CC | Hexaethylphosphorous triamide
449 | 0 | 100 | 10 | 25.6442 | 1.71 | TRUE | 2283-11-6 | CCN(CC)P(N(CC)CC)N(CC)CC | Hexaethylphosphorous triamide
449 | 0 | 100 | 10 | 26.075 | 1.67 | TRUE | 2283-11-6 | CCN(CC)P(N(CC)CC)N(CC)CC | Hexaethylphosphorous triamide
449 | 0 | 100 | 10 | 24.694 | 1.63 | TRUE | 2283-11-6 | CCN(CC)P(N(CC)CC)N(CC)CC | Hexaethylphosphorous triamide
449 | 20 | 80 | 0 | 40.8936 | 1.27 | TRUE | 2283-11-6 | CCN(CC)P(N(CC)CC)N(CC)CC | Hexaethylphosphorous triamide
449 | 20 | 80 | 0 | 46.527 | 1.31 | TRUE | 2283-11-6 | CCN(CC)P(N(CC)CC)N(CC)CC | Hexaethylphosphorous triamide
449 | 20 | 80 | 10 | 28.0345 | 0.88 | TRUE | 2283-11-6 | CCN(CC)P(N(CC)CC)N(CC)CC | Hexaethylphosphorous triamide
449 | 20 | 80 | 10 | 27.4184 | 0.92 | TRUE | 2283-11-6 | CCN(CC)P(N(CC)CC)N(CC)CC | Hexaethylphosphorous triamide
449 | 20 | 80 | 10 | 25.2854 | 0.98 | TRUE | 2283-11-6 | CCN(CC)P(N(CC)CC)N(CC)CC | Hexaethylphosphorous triamide
449 | 30 | 70 | 0 | 95.4804 | 1.3 | TRUE | 2283-11-6 | CCN(CC)P(N(CC)CC)N(CC)CC | Hexaethylphosphorous triamide
449 | 30 | 70 | 0 | 56.4604 | 1.34 | TRUE | 2283-11-6 | CCN(CC)P(N(CC)CC)N(CC)CC | Hexaethylphosphorous triamide
449 | 30 | 70 | 0 | 49.9591 | 1.28 | TRUE | 2283-11-6 | CCN(CC)P(N(CC)CC)N(CC)CC | Hexaethylphosphorous triamide
449 | 30 | 70 | 10 | 30.0342 | 0.71 | TRUE | 2283-11-6 | CCN(CC)P(N(CC)CC)N(CC)CC | Hexaethylphosphorous triamide
449 | 30 | 70 | 10 | 29.3447 | 0.67 | TRUE | 2283-11-6 | CCN(CC)P(N(CC)CC)N(CC)CC | Hexaethylphosphorous triamide
449 | 40 | 60 | 0 | 36.3882 | 1.2 | TRUE | 2283-11-6 | CCN(CC)P(N(CC)CC)N(CC)CC | Hexaethylphosphorous triamide
449 | 40 | 60 | 0 | 70.3748 | 1.18 | TRUE | 2283-11-6 | CCN(CC)P(N(CC)CC)N(CC)CC | Hexaethylphosphorous triamide
449 | 40 | 60 | 0 | 95.6687 | 1.17 | TRUE | 2283-11-6 | CCN(CC)P(N(CC)CC)N(CC)CC | Hexaethylphosphorous triamide
449 | 40 | 60 | 10 | 40.6337 | 0.46 | TRUE | 2283-11-6 | CCN(CC)P(N(CC)CC)N(CC)CC | Hexaethylphosphorous triamide
449 | 40 | 60 | 10 | 35.4848 | 0.51 | TRUE | 2283-11-6 | CCN(CC)P(N(CC)CC)N(CC)CC | Hexaethylphosphorous triamide
449 | 40 | 60 | 10 | 36.7189 | 0.51 | TRUE | 2283-11-6 | CCN(CC)P(N(CC)CC)N(CC)CC | Hexaethylphosphorous triamide
449 | 50 | 50 | 0 | 32.6755 | 1.08 | TRUE | 2283-11-6 | CCN(CC)P(N(CC)CC)N(CC)CC | Hexaethylphosphorous triamide
449 | 50 | 50 | 0 | 34.9057 | 1.06 | TRUE | 2283-11-6 | CCN(CC)P(N(CC)CC)N(CC)CC | Hexaethylphosphorous triamide
449 | 50 | 50 | 0 | 35.844 | 1.11 | TRUE | 2283-11-6 | CCN(CC)P(N(CC)CC)N(CC)CC | Hexaethylphosphorous triamide
449 | 50 | 50 | 10 | 50.0011 | 0.36 | TRUE | 2283-11-6 | CCN(CC)P(N(CC)CC)N(CC)CC | Hexaethylphosphorous triamide
449 | 50 | 50 | 10 | 41.7708 | 0.32 | TRUE | 2283-11-6 | CCN(CC)P(N(CC)CC)N(CC)CC | Hexaethylphosphorous triamide
449 | 50 | 50 | 10 | 47.6794 | 0.38 | TRUE | 2283-11-6 | CCN(CC)P(N(CC)CC)N(CC)CC | Hexaethylphosphorous triamide
449 | 60 | 40 | 0 | 33.4989 | 0.95 | TRUE | 2283-11-6 | CCN(CC)P(N(CC)CC)N(CC)CC | Hexaethylphosphorous triamide
449 | 60 | 40 | 0 | 30.5877 | 1.01 | TRUE | 2283-11-6 | CCN(CC)P(N(CC)CC)N(CC)CC | Hexaethylphosphorous triamide
449 | 60 | 40 | 0 | 31.3743 | 0.89 | TRUE | 2283-11-6 | CCN(CC)P(N(CC)CC)N(CC)CC | Hexaethylphosphorous triamide
449 | 60 | 40 | 10 | 41.9005 | 0.22 | TRUE | 2283-11-6 | CCN(CC)P(N(CC)CC)N(CC)CC | Hexaethylphosphorous triamide
449 | 60 | 40 | 10 | 54.2521 | 0.23 | TRUE | 2283-11-6 | CCN(CC)P(N(CC)CC)N(CC)CC | Hexaethylphosphorous triamide
449 | 60 | 40 | 10 | 53.094 | 0.24 | TRUE | 2283-11-6 | CCN(CC)P(N(CC)CC)N(CC)CC | Hexaethylphosphorous triamide
449 | 70 | 30 | 0 | 33.0202 | 0.8 | TRUE | 2283-11-6 | CCN(CC)P(N(CC)CC)N(CC)CC | Hexaethylphosphorous triamide
449 | 70 | 30 | 0 | 35.8683 | 0.78 | TRUE | 2283-11-6 | CCN(CC)P(N(CC)CC)N(CC)CC | Hexaethylphosphorous triamide
449 | 70 | 30 | 0 | 37.1046 | 0.69 | TRUE | 2283-11-6 | CCN(CC)P(N(CC)CC)N(CC)CC | Hexaethylphosphorous triamide
449 | 70 | 30 | 10 | 54.3211 |  | FALSE | 2283-11-6 | CCN(CC)P(N(CC)CC)N(CC)CC | Hexaethylphosphorous triamide
449 | 70 | 30 | 10 | 55.3236 |  | FALSE | 2283-11-6 | CCN(CC)P(N(CC)CC)N(CC)CC | Hexaethylphosphorous triamide
449 | 70 | 30 | 10 | 45.83 |  | FALSE | 2283-11-6 | CCN(CC)P(N(CC)CC)N(CC)CC | Hexaethylphosphorous triamide
449 | 80 | 20 | 0 | 35.9138 | 0.65 | TRUE | 2283-11-6 | CCN(CC)P(N(CC)CC)N(CC)CC | Hexaethylphosphorous triamide
449 | 80 | 20 | 0 | 40.6028 | 0.65 | TRUE | 2283-11-6 | CCN(CC)P(N(CC)CC)N(CC)CC | Hexaethylphosphorous triamide
449 | 80 | 20 | 0 | 41.5336 | 0.57 | TRUE | 2283-11-6 | CCN(CC)P(N(CC)CC)N(CC)CC | Hexaethylphosphorous triamide
449 | 80 | 20 | 10 | 28.5053 |  | FALSE | 2283-11-6 | CCN(CC)P(N(CC)CC)N(CC)CC | Hexaethylphosphorous triamide
449 | 80 | 20 | 10 | 38.4596 |  | FALSE | 2283-11-6 | CCN(CC)P(N(CC)CC)N(CC)CC | Hexaethylphosphorous triamide
449 | 80 | 20 | 10 | 31.7463 |  | FALSE | 2283-11-6 | CCN(CC)P(N(CC)CC)N(CC)CC | Hexaethylphosphorous triamide
449 | 95 | 5 | 0 | 39.1489 | 0.74 | TRUE | 2283-11-6 | CCN(CC)P(N(CC)CC)N(CC)CC | Hexaethylphosphorous triamide
449 | 95 | 5 | 0 | 35.359 | 0.75 | TRUE | 2283-11-6 | CCN(CC)P(N(CC)CC)N(CC)CC | Hexaethylphosphorous triamide
449 | 95 | 5 | 0 | 26.2175 | 0.72 | TRUE | 2283-11-6 | CCN(CC)P(N(CC)CC)N(CC)CC | Hexaethylphosphorous triamide
449 | 95 | 5 | 10 | 24.6118 |  | FALSE | 2283-11-6 | CCN(CC)P(N(CC)CC)N(CC)CC | Hexaethylphosphorous triamide
449 | 95 | 5 | 10 | 24.8812 |  | FALSE | 2283-11-6 | CCN(CC)P(N(CC)CC)N(CC)CC | Hexaethylphosphorous triamide
449 | 95 | 5 | 10 | 24.6294 |  | FALSE | 2283-11-6 | CCN(CC)P(N(CC)CC)N(CC)CC | Hexaethylphosphorous triamide
453 | 0 | 100 | 0 | 117.2687 | 2.41 | TRUE | 1795-31-9 | C[Si](C)(OP(O[Si](C)(C)C)O[Si](C)(C)C)C | tris(trimethylsilyl) phosphite
453 | 0 | 100 | 0 | 95.5115 | 2.36 | TRUE | 1795-31-9 | C[Si](C)(OP(O[Si](C)(C)C)O[Si](C)(C)C)C | tris(trimethylsilyl) phosphite
453 | 0 | 100 | 0 | 104.3519 | 2.41 | TRUE | 1795-31-9 | C[Si](C)(OP(O[Si](C)(C)C)O[Si](C)(C)C)C | tris(trimethylsilyl) phosphite
453 | 0 | 100 | 10 | 117.6292 | 1.94 | TRUE | 1795-31-9 | C[Si](C)(OP(O[Si](C)(C)C)O[Si](C)(C)C)C | tris(trimethylsilyl) phosphite
453 | 0 | 100 | 10 | 106.84 | 1.78 | TRUE | 1795-31-9 | C[Si](C)(OP(O[Si](C)(C)C)O[Si](C)(C)C)C | tris(trimethylsilyl) phosphite
453 | 0 | 100 | 10 | 85.9439 | 1.79 | TRUE | 1795-31-9 | C[Si](C)(OP(O[Si](C)(C)C)O[Si](C)(C)C)C | tris(trimethylsilyl) phosphite
453 | 20 | 80 | 0 | 103.2808 | 1.52 | TRUE | 1795-31-9 | C[Si](C)(OP(O[Si](C)(C)C)O[Si](C)(C)C)C | tris(trimethylsilyl) phosphite
453 | 20 | 80 | 0 | 111.2223 | 1.5 | TRUE | 1795-31-9 | C[Si](C)(OP(O[Si](C)(C)C)O[Si](C)(C)C)C | tris(trimethylsilyl) phosphite
453 | 20 | 80 | 0 | 86.2701 | 1.51 | TRUE | 1795-31-9 | C[Si](C)(OP(O[Si](C)(C)C)O[Si](C)(C)C)C | tris(trimethylsilyl) phosphite
453 | 20 | 80 | 10 | 96.8974 | 1.13 | TRUE | 1795-31-9 | C[Si](C)(OP(O[Si](C)(C)C)O[Si](C)(C)C)C | tris(trimethylsilyl) phosphite
453 | 20 | 80 | 10 | 101.3674 | 1.15 | TRUE | 1795-31-9 | C[Si](C)(OP(O[Si](C)(C)C)O[Si](C)(C)C)C | tris(trimethylsilyl) phosphite
453 | 20 | 80 | 10 | 109.4622 | 1.18 | TRUE | 1795-31-9 | C[Si](C)(OP(O[Si](C)(C)C)O[Si](C)(C)C)C | tris(trimethylsilyl) phosphite
453 | 30 | 70 | 0 | 103.3894 | 1.26 | TRUE | 1795-31-9 | C[Si](C)(OP(O[Si](C)(C)C)O[Si](C)(C)C)C | tris(trimethylsilyl) phosphite
453 | 30 | 70 | 0 | 99.8999 | 1.14 | TRUE | 1795-31-9 | C[Si](C)(OP(O[Si](C)(C)C)O[Si](C)(C)C)C | tris(trimethylsilyl) phosphite
453 | 30 | 70 | 0 | 112.6948 | 1.3 | TRUE | 1795-31-9 | C[Si](C)(OP(O[Si](C)(C)C)O[Si](C)(C)C)C | tris(trimethylsilyl) phosphite
453 | 30 | 70 | 10 | 117.3451 | 0.98 | TRUE | 1795-31-9 | C[Si](C)(OP(O[Si](C)(C)C)O[Si](C)(C)C)C | tris(trimethylsilyl) phosphite
453 | 30 | 70 | 10 | 109.4267 | 0.98 | TRUE | 1795-31-9 | C[Si](C)(OP(O[Si](C)(C)C)O[Si](C)(C)C)C | tris(trimethylsilyl) phosphite
453 | 30 | 70 | 10 | 116.2453 | 0.97 | TRUE | 1795-31-9 | C[Si](C)(OP(O[Si](C)(C)C)O[Si](C)(C)C)C | tris(trimethylsilyl) phosphite
453 | 40 | 60 | 0 | 105.9501 | 1.12 | TRUE | 1795-31-9 | C[Si](C)(OP(O[Si](C)(C)C)O[Si](C)(C)C)C | tris(trimethylsilyl) phosphite
453 | 40 | 60 | 0 | 99.7041 | 1.06 | TRUE | 1795-31-9 | C[Si](C)(OP(O[Si](C)(C)C)O[Si](C)(C)C)C | tris(trimethylsilyl) phosphite
453 | 40 | 60 | 0 | 112.6882 | 1.06 | TRUE | 1795-31-9 | C[Si](C)(OP(O[Si](C)(C)C)O[Si](C)(C)C)C | tris(trimethylsilyl) phosphite
453 | 40 | 60 | 10 | 101.6609 | 0.74 | TRUE | 1795-31-9 | C[Si](C)(OP(O[Si](C)(C)C)O[Si](C)(C)C)C | tris(trimethylsilyl) phosphite
453 | 40 | 60 | 10 | 103.451 | 0.78 | TRUE | 1795-31-9 | C[Si](C)(OP(O[Si](C)(C)C)O[Si](C)(C)C)C | tris(trimethylsilyl) phosphite
453 | 40 | 60 | 10 | 105.6152 | 0.76 | TRUE | 1795-31-9 | C[Si](C)(OP(O[Si](C)(C)C)O[Si](C)(C)C)C | tris(trimethylsilyl) phosphite
453 | 50 | 50 | 0 | 105.118 | 0.91 | TRUE | 1795-31-9 | C[Si](C)(OP(O[Si](C)(C)C)O[Si](C)(C)C)C | tris(trimethylsilyl) phosphite
453 | 50 | 50 | 0 | 105.1264 | 0.93 | TRUE | 1795-31-9 | C[Si](C)(OP(O[Si](C)(C)C)O[Si](C)(C)C)C | tris(trimethylsilyl) phosphite
453 | 50 | 50 | 0 | 105.6206 | 0.92 | TRUE | 1795-31-9 | C[Si](C)(OP(O[Si](C)(C)C)O[Si](C)(C)C)C | tris(trimethylsilyl) phosphite
453 | 50 | 50 | 10 | 95.8527 | 0.56 | TRUE | 1795-31-9 | C[Si](C)(OP(O[Si](C)(C)C)O[Si](C)(C)C)C | tris(trimethylsilyl) phosphite
453 | 50 | 50 | 10 | 110.1122 | 0.51 | TRUE | 1795-31-9 | C[Si](C)(OP(O[Si](C)(C)C)O[Si](C)(C)C)C | tris(trimethylsilyl) phosphite
453 | 50 | 50 | 10 | 117.1363 | 0.66 | TRUE | 1795-31-9 | C[Si](C)(OP(O[Si](C)(C)C)O[Si](C)(C)C)C | tris(trimethylsilyl) phosphite
453 | 60 | 40 | 0 | 114.9768 | 0.82 | TRUE | 1795-31-9 | C[Si](C)(OP(O[Si](C)(C)C)O[Si](C)(C)C)C | tris(trimethylsilyl) phosphite
453 | 60 | 40 | 0 | 104.0002 | 0.79 | TRUE | 1795-31-9 | C[Si](C)(OP(O[Si](C)(C)C)O[Si](C)(C)C)C | tris(trimethylsilyl) phosphite
453 | 60 | 40 | 0 | 101.2386 | 0.79 | TRUE | 1795-31-9 | C[Si](C)(OP(O[Si](C)(C)C)O[Si](C)(C)C)C | tris(trimethylsilyl) phosphite
453 | 60 | 40 | 10 | 115.3827 | 0.45 | TRUE | 1795-31-9 | C[Si](C)(OP(O[Si](C)(C)C)O[Si](C)(C)C)C | tris(trimethylsilyl) phosphite
453 | 60 | 40 | 10 | 101.6797 | 0.49 | TRUE | 1795-31-9 | C[Si](C)(OP(O[Si](C)(C)C)O[Si](C)(C)C)C | tris(trimethylsilyl) phosphite
453 | 60 | 40 | 10 | 101.0948 | 0.53 | TRUE | 1795-31-9 | C[Si](C)(OP(O[Si](C)(C)C)O[Si](C)(C)C)C | tris(trimethylsilyl) phosphite
453 | 70 | 30 | 0 | 107.3034 | 0.69 | TRUE | 1795-31-9 | C[Si](C)(OP(O[Si](C)(C)C)O[Si](C)(C)C)C | tris(trimethylsilyl) phosphite
453 | 70 | 30 | 0 | 100.6593 | 0.66 | TRUE | 1795-31-9 | C[Si](C)(OP(O[Si](C)(C)C)O[Si](C)(C)C)C | tris(trimethylsilyl) phosphite
453 | 70 | 30 | 0 | 106.8137 | 0.68 | TRUE | 1795-31-9 | C[Si](C)(OP(O[Si](C)(C)C)O[Si](C)(C)C)C | tris(trimethylsilyl) phosphite
453 | 70 | 30 | 10 | 114.0782 | 0.17 | TRUE | 1795-31-9 | C[Si](C)(OP(O[Si](C)(C)C)O[Si](C)(C)C)C | tris(trimethylsilyl) phosphite
453 | 70 | 30 | 10 | 105.0999 | 0.34 | TRUE | 1795-31-9 | C[Si](C)(OP(O[Si](C)(C)C)O[Si](C)(C)C)C | tris(trimethylsilyl) phosphite
453 | 70 | 30 | 10 | 105.2187 | 0.38 | TRUE | 1795-31-9 | C[Si](C)(OP(O[Si](C)(C)C)O[Si](C)(C)C)C | tris(trimethylsilyl) phosphite
453 | 80 | 20 | 0 | 91.6283 | 0.57 | TRUE | 1795-31-9 | C[Si](C)(OP(O[Si](C)(C)C)O[Si](C)(C)C)C | tris(trimethylsilyl) phosphite
453 | 80 | 20 | 0 | 103.0379 | 0.59 | TRUE | 1795-31-9 | C[Si](C)(OP(O[Si](C)(C)C)O[Si](C)(C)C)C | tris(trimethylsilyl) phosphite
453 | 80 | 20 | 0 | 100.8404 | 0.68 | TRUE | 1795-31-9 | C[Si](C)(OP(O[Si](C)(C)C)O[Si](C)(C)C)C | tris(trimethylsilyl) phosphite
453 | 80 | 20 | 10 | 105.1877 | 0.21 | TRUE | 1795-31-9 | C[Si](C)(OP(O[Si](C)(C)C)O[Si](C)(C)C)C | tris(trimethylsilyl) phosphite
453 | 80 | 20 | 10 | 111.0516 |  | FALSE | 1795-31-9 | C[Si](C)(OP(O[Si](C)(C)C)O[Si](C)(C)C)C | tris(trimethylsilyl) phosphite
453 | 80 | 20 | 10 | 121.6922 | 0.2 | TRUE | 1795-31-9 | C[Si](C)(OP(O[Si](C)(C)C)O[Si](C)(C)C)C | tris(trimethylsilyl) phosphite
453 | 95 | 5 | 0 | 98.2899 | 0.64 | TRUE | 1795-31-9 | C[Si](C)(OP(O[Si](C)(C)C)O[Si](C)(C)C)C | tris(trimethylsilyl) phosphite
453 | 95 | 5 | 0 | 200.4993 | 0.63 | TRUE | 1795-31-9 | C[Si](C)(OP(O[Si](C)(C)C)O[Si](C)(C)C)C | tris(trimethylsilyl) phosphite
453 | 95 | 5 | 0 | 124.7974 | 0.53 | TRUE | 1795-31-9 | C[Si](C)(OP(O[Si](C)(C)C)O[Si](C)(C)C)C | tris(trimethylsilyl) phosphite
453 | 95 | 5 | 10 | 123.8768 |  | FALSE | 1795-31-9 | C[Si](C)(OP(O[Si](C)(C)C)O[Si](C)(C)C)C | tris(trimethylsilyl) phosphite
453 | 95 | 5 | 10 | 136.9516 |  | FALSE | 1795-31-9 | C[Si](C)(OP(O[Si](C)(C)C)O[Si](C)(C)C)C | tris(trimethylsilyl) phosphite
453 | 95 | 5 | 10 | 98.7995 |  | FALSE | 1795-31-9 | C[Si](C)(OP(O[Si](C)(C)C)O[Si](C)(C)C)C | tris(trimethylsilyl) phosphite
454 | 0 | 100 | 0 | 135.9591 | 1.08 | TRUE | 370-69-4 | FC(F)(COP(OCC(F)(F)F)OCC(F)(F)F)F | Tris(2,2,2-trifluoroethyl) phosphite
454 | 0 | 100 | 0 | 122.4741 | 0.97 | TRUE | 370-69-4 | FC(F)(COP(OCC(F)(F)F)OCC(F)(F)F)F | Tris(2,2,2-trifluoroethyl) phosphite
454 | 0 | 100 | 0 | 118.865 | 0.91 | TRUE | 370-69-4 | FC(F)(COP(OCC(F)(F)F)OCC(F)(F)F)F | Tris(2,2,2-trifluoroethyl) phosphite
454 | 0 | 100 | 10 | 130.9755 | 0.7 | TRUE | 370-69-4 | FC(F)(COP(OCC(F)(F)F)OCC(F)(F)F)F | Tris(2,2,2-trifluoroethyl) phosphite
454 | 0 | 100 | 10 | 119.3877 | 0.65 | TRUE | 370-69-4 | FC(F)(COP(OCC(F)(F)F)OCC(F)(F)F)F | Tris(2,2,2-trifluoroethyl) phosphite
454 | 0 | 100 | 10 | 119.0474 | 0.65 | TRUE | 370-69-4 | FC(F)(COP(OCC(F)(F)F)OCC(F)(F)F)F | Tris(2,2,2-trifluoroethyl) phosphite
454 | 20 | 80 | 0 | 121.5375 | 0.8 | TRUE | 370-69-4 | FC(F)(COP(OCC(F)(F)F)OCC(F)(F)F)F | Tris(2,2,2-trifluoroethyl) phosphite
454 | 20 | 80 | 0 | 123.3384 | 0.86 | TRUE | 370-69-4 | FC(F)(COP(OCC(F)(F)F)OCC(F)(F)F)F | Tris(2,2,2-trifluoroethyl) phosphite
454 | 20 | 80 | 0 | 126.9854 | 0.86 | TRUE | 370-69-4 | FC(F)(COP(OCC(F)(F)F)OCC(F)(F)F)F | Tris(2,2,2-trifluoroethyl) phosphite
454 | 20 | 80 | 10 | 107.1546 | 0.57 | TRUE | 370-69-4 | FC(F)(COP(OCC(F)(F)F)OCC(F)(F)F)F | Tris(2,2,2-trifluoroethyl) phosphite
454 | 20 | 80 | 10 | 105.9448 | 0.54 | TRUE | 370-69-4 | FC(F)(COP(OCC(F)(F)F)OCC(F)(F)F)F | Tris(2,2,2-trifluoroethyl) phosphite
454 | 30 | 70 | 0 | 125.8463 | 0.54 | TRUE | 370-69-4 | FC(F)(COP(OCC(F)(F)F)OCC(F)(F)F)F | Tris(2,2,2-trifluoroethyl) phosphite
454 | 30 | 70 | 0 | 119.8518 | 0.71 | TRUE | 370-69-4 | FC(F)(COP(OCC(F)(F)F)OCC(F)(F)F)F | Tris(2,2,2-trifluoroethyl) phosphite
454 | 30 | 70 | 0 | 128.3506 | 0.65 | TRUE | 370-69-4 | FC(F)(COP(OCC(F)(F)F)OCC(F)(F)F)F | Tris(2,2,2-trifluoroethyl) phosphite
454 | 30 | 70 | 10 | 95.6739 | 0.43 | TRUE | 370-69-4 | FC(F)(COP(OCC(F)(F)F)OCC(F)(F)F)F | Tris(2,2,2-trifluoroethyl) phosphite
454 | 30 | 70 | 10 | 105.9604 | 0.41 | TRUE | 370-69-4 | FC(F)(COP(OCC(F)(F)F)OCC(F)(F)F)F | Tris(2,2,2-trifluoroethyl) phosphite
454 | 30 | 70 | 10 | 104.9506 | 0.46 | TRUE | 370-69-4 | FC(F)(COP(OCC(F)(F)F)OCC(F)(F)F)F | Tris(2,2,2-trifluoroethyl) phosphite
454 | 40 | 60 | 0 | 128.4932 | 0.66 | TRUE | 370-69-4 | FC(F)(COP(OCC(F)(F)F)OCC(F)(F)F)F | Tris(2,2,2-trifluoroethyl) phosphite
454 | 40 | 60 | 0 | 124.602 | 0.68 | TRUE | 370-69-4 | FC(F)(COP(OCC(F)(F)F)OCC(F)(F)F)F | Tris(2,2,2-trifluoroethyl) phosphite
454 | 40 | 60 | 0 | 110.7677 | 0.67 | TRUE | 370-69-4 | FC(F)(COP(OCC(F)(F)F)OCC(F)(F)F)F | Tris(2,2,2-trifluoroethyl) phosphite
454 | 40 | 60 | 10 | 105.7449 | 0.39 | TRUE | 370-69-4 | FC(F)(COP(OCC(F)(F)F)OCC(F)(F)F)F | Tris(2,2,2-trifluoroethyl) phosphite
454 | 40 | 60 | 10 | 109.4898 | 0.37 | TRUE | 370-69-4 | FC(F)(COP(OCC(F)(F)F)OCC(F)(F)F)F | Tris(2,2,2-trifluoroethyl) phosphite
454 | 40 | 60 | 10 | 107.5857 | 0.41 | TRUE | 370-69-4 | FC(F)(COP(OCC(F)(F)F)OCC(F)(F)F)F | Tris(2,2,2-trifluoroethyl) phosphite
454 | 50 | 50 | 0 | 121.9846 | 0.57 | TRUE | 370-69-4 | FC(F)(COP(OCC(F)(F)F)OCC(F)(F)F)F | Tris(2,2,2-trifluoroethyl) phosphite
454 | 50 | 50 | 0 | 113.593 | 0.54 | TRUE | 370-69-4 | FC(F)(COP(OCC(F)(F)F)OCC(F)(F)F)F | Tris(2,2,2-trifluoroethyl) phosphite
454 | 50 | 50 | 0 | 109.6024 | 0.57 | TRUE | 370-69-4 | FC(F)(COP(OCC(F)(F)F)OCC(F)(F)F)F | Tris(2,2,2-trifluoroethyl) phosphite
454 | 50 | 50 | 10 | 91.9789 | 0.53 | TRUE | 370-69-4 | FC(F)(COP(OCC(F)(F)F)OCC(F)(F)F)F | Tris(2,2,2-trifluoroethyl) phosphite
454 | 50 | 50 | 10 | 103.4942 | 0.53 | TRUE | 370-69-4 | FC(F)(COP(OCC(F)(F)F)OCC(F)(F)F)F | Tris(2,2,2-trifluoroethyl) phosphite
454 | 60 | 40 | 0 | 116.0207 | 0.54 | TRUE | 370-69-4 | FC(F)(COP(OCC(F)(F)F)OCC(F)(F)F)F | Tris(2,2,2-trifluoroethyl) phosphite
454 | 60 | 40 | 0 | 112.3833 | 0.28 | TRUE | 370-69-4 | FC(F)(COP(OCC(F)(F)F)OCC(F)(F)F)F | Tris(2,2,2-trifluoroethyl) phosphite
454 | 60 | 40 | 0 | 114.9862 | 0.27 | TRUE | 370-69-4 | FC(F)(COP(OCC(F)(F)F)OCC(F)(F)F)F | Tris(2,2,2-trifluoroethyl) phosphite
454 | 60 | 40 | 10 | 103.5423 | 0.28 | TRUE | 370-69-4 | FC(F)(COP(OCC(F)(F)F)OCC(F)(F)F)F | Tris(2,2,2-trifluoroethyl) phosphite
454 | 60 | 40 | 10 | 99.1006 | 0.44 | TRUE | 370-69-4 | FC(F)(COP(OCC(F)(F)F)OCC(F)(F)F)F | Tris(2,2,2-trifluoroethyl) phosphite
454 | 60 | 40 | 10 | 104.6411 | 0.46 | TRUE | 370-69-4 | FC(F)(COP(OCC(F)(F)F)OCC(F)(F)F)F | Tris(2,2,2-trifluoroethyl) phosphite
454 | 70 | 30 | 0 | 106.4032 | 0.49 | TRUE | 370-69-4 | FC(F)(COP(OCC(F)(F)F)OCC(F)(F)F)F | Tris(2,2,2-trifluoroethyl) phosphite
454 | 70 | 30 | 0 | 111.1995 | 0.16 | TRUE | 370-69-4 | FC(F)(COP(OCC(F)(F)F)OCC(F)(F)F)F | Tris(2,2,2-trifluoroethyl) phosphite
454 | 70 | 30 | 0 | 120.4505 | 0.6 | TRUE | 370-69-4 | FC(F)(COP(OCC(F)(F)F)OCC(F)(F)F)F | Tris(2,2,2-trifluoroethyl) phosphite
454 | 70 | 30 | 10 | 86.9318 | 0.5 | TRUE | 370-69-4 | FC(F)(COP(OCC(F)(F)F)OCC(F)(F)F)F | Tris(2,2,2-trifluoroethyl) phosphite
454 | 70 | 30 | 10 | 97.8043 | 0.48 | TRUE | 370-69-4 | FC(F)(COP(OCC(F)(F)F)OCC(F)(F)F)F | Tris(2,2,2-trifluoroethyl) phosphite
454 | 80 | 20 | 0 | 98.4545 |  | FALSE | 370-69-4 | FC(F)(COP(OCC(F)(F)F)OCC(F)(F)F)F | Tris(2,2,2-trifluoroethyl) phosphite
454 | 80 | 20 | 0 | 101.6998 |  | FALSE | 370-69-4 | FC(F)(COP(OCC(F)(F)F)OCC(F)(F)F)F | Tris(2,2,2-trifluoroethyl) phosphite
454 | 80 | 20 | 0 | 113.5615 |  | FALSE | 370-69-4 | FC(F)(COP(OCC(F)(F)F)OCC(F)(F)F)F | Tris(2,2,2-trifluoroethyl) phosphite
454 | 80 | 20 | 10 | 85.5307 |  | FALSE | 370-69-4 | FC(F)(COP(OCC(F)(F)F)OCC(F)(F)F)F | Tris(2,2,2-trifluoroethyl) phosphite
454 | 80 | 20 | 10 | 71.5175 |  | FALSE | 370-69-4 | FC(F)(COP(OCC(F)(F)F)OCC(F)(F)F)F | Tris(2,2,2-trifluoroethyl) phosphite
454 | 80 | 20 | 10 | 97.5679 | 0.16 | TRUE | 370-69-4 | FC(F)(COP(OCC(F)(F)F)OCC(F)(F)F)F | Tris(2,2,2-trifluoroethyl) phosphite
454 | 80 | 20 | 10 | 79.9778 |  | FALSE | 370-69-4 | FC(F)(COP(OCC(F)(F)F)OCC(F)(F)F)F | Tris(2,2,2-trifluoroethyl) phosphite
454 | 95 | 5 | 0 | 106.8985 | 0.39 | TRUE | 370-69-4 | FC(F)(COP(OCC(F)(F)F)OCC(F)(F)F)F | Tris(2,2,2-trifluoroethyl) phosphite
454 | 95 | 5 | 0 | 105.0338 | 0.41 | TRUE | 370-69-4 | FC(F)(COP(OCC(F)(F)F)OCC(F)(F)F)F | Tris(2,2,2-trifluoroethyl) phosphite
454 | 95 | 5 | 10 | 58.0804 |  | FALSE | 370-69-4 | FC(F)(COP(OCC(F)(F)F)OCC(F)(F)F)F | Tris(2,2,2-trifluoroethyl) phosphite
454 | 95 | 5 | 10 | 69.8284 |  | FALSE | 370-69-4 | FC(F)(COP(OCC(F)(F)F)OCC(F)(F)F)F | Tris(2,2,2-trifluoroethyl) phosphite
454 | 95 | 5 | 10 | 64.4568 |  | FALSE | 370-69-4 | FC(F)(COP(OCC(F)(F)F)OCC(F)(F)F)F | Tris(2,2,2-trifluoroethyl) phosphite
488 | 0 | 100 | 0 | 37.5688 | 2.3 | TRUE | 331465-71-5 | CC(C)CN1CCN2CCN(CC(C)C)P1N(CC(C)C)CC2 | 2,8,9-Triisobutyl-2,5,8,9-tetraaza-1-phosphabicyclo[3.3.3]undecane
488 | 0 | 100 | 0 | 31.6962 | 2.26 | TRUE | 331465-71-5 | CC(C)CN1CCN2CCN(CC(C)C)P1N(CC(C)C)CC2 | 2,8,9-Triisobutyl-2,5,8,9-tetraaza-1-phosphabicyclo[3.3.3]undecane
488 | 0 | 100 | 0 | 33.092 | 2.51 | TRUE | 331465-71-5 | CC(C)CN1CCN2CCN(CC(C)C)P1N(CC(C)C)CC2 | 2,8,9-Triisobutyl-2,5,8,9-tetraaza-1-phosphabicyclo[3.3.3]undecane
488 | 0 | 100 | 10 | 28.368 | 1.35 | TRUE | 331465-71-5 | CC(C)CN1CCN2CCN(CC(C)C)P1N(CC(C)C)CC2 | 2,8,9-Triisobutyl-2,5,8,9-tetraaza-1-phosphabicyclo[3.3.3]undecane
488 | 0 | 100 | 10 | 35.0006 | 1.01 | TRUE | 331465-71-5 | CC(C)CN1CCN2CCN(CC(C)C)P1N(CC(C)C)CC2 | 2,8,9-Triisobutyl-2,5,8,9-tetraaza-1-phosphabicyclo[3.3.3]undecane
488 | 20 | 80 | 0 | 46.3996 | 1.42 | TRUE | 331465-71-5 | CC(C)CN1CCN2CCN(CC(C)C)P1N(CC(C)C)CC2 | 2,8,9-Triisobutyl-2,5,8,9-tetraaza-1-phosphabicyclo[3.3.3]undecane
488 | 20 | 80 | 0 | 41.4158 | 1.51 | TRUE | 331465-71-5 | CC(C)CN1CCN2CCN(CC(C)C)P1N(CC(C)C)CC2 | 2,8,9-Triisobutyl-2,5,8,9-tetraaza-1-phosphabicyclo[3.3.3]undecane
488 | 20 | 80 | 0 | 38.2292 | 1.52 | TRUE | 331465-71-5 | CC(C)CN1CCN2CCN(CC(C)C)P1N(CC(C)C)CC2 | 2,8,9-Triisobutyl-2,5,8,9-tetraaza-1-phosphabicyclo[3.3.3]undecane
488 | 20 | 80 | 10 | 34.4281 | 0.6 | TRUE | 331465-71-5 | CC(C)CN1CCN2CCN(CC(C)C)P1N(CC(C)C)CC2 | 2,8,9-Triisobutyl-2,5,8,9-tetraaza-1-phosphabicyclo[3.3.3]undecane
488 | 20 | 80 | 10 | 42.3539 | 0.78 | TRUE | 331465-71-5 | CC(C)CN1CCN2CCN(CC(C)C)P1N(CC(C)C)CC2 | 2,8,9-Triisobutyl-2,5,8,9-tetraaza-1-phosphabicyclo[3.3.3]undecane
488 | 20 | 80 | 10 | 34.4941 | 0.64 | TRUE | 331465-71-5 | CC(C)CN1CCN2CCN(CC(C)C)P1N(CC(C)C)CC2 | 2,8,9-Triisobutyl-2,5,8,9-tetraaza-1-phosphabicyclo[3.3.3]undecane
488 | 30 | 70 | 0 | 39.5319 | 1.22 | TRUE | 331465-71-5 | CC(C)CN1CCN2CCN(CC(C)C)P1N(CC(C)C)CC2 | 2,8,9-Triisobutyl-2,5,8,9-tetraaza-1-phosphabicyclo[3.3.3]undecane
488 | 30 | 70 | 0 | 39.3169 | 1.18 | TRUE | 331465-71-5 | CC(C)CN1CCN2CCN(CC(C)C)P1N(CC(C)C)CC2 | 2,8,9-Triisobutyl-2,5,8,9-tetraaza-1-phosphabicyclo[3.3.3]undecane
488 | 30 | 70 | 0 | 56.194 | 1.69 | TRUE | 331465-71-5 | CC(C)CN1CCN2CCN(CC(C)C)P1N(CC(C)C)CC2 | 2,8,9-Triisobutyl-2,5,8,9-tetraaza-1-phosphabicyclo[3.3.3]undecane
488 | 30 | 70 | 10 | 47.139 | 0.63 | TRUE | 331465-71-5 | CC(C)CN1CCN2CCN(CC(C)C)P1N(CC(C)C)CC2 | 2,8,9-Triisobutyl-2,5,8,9-tetraaza-1-phosphabicyclo[3.3.3]undecane
488 | 30 | 70 | 10 | 70.8778 | 0.58 | TRUE | 331465-71-5 | CC(C)CN1CCN2CCN(CC(C)C)P1N(CC(C)C)CC2 | 2,8,9-Triisobutyl-2,5,8,9-tetraaza-1-phosphabicyclo[3.3.3]undecane
488 | 30 | 70 | 10 | 56.564 | 0.51 | TRUE | 331465-71-5 | CC(C)CN1CCN2CCN(CC(C)C)P1N(CC(C)C)CC2 | 2,8,9-Triisobutyl-2,5,8,9-tetraaza-1-phosphabicyclo[3.3.3]undecane
488 | 40 | 60 | 0 | 47.0303 | 0.94 | TRUE | 331465-71-5 | CC(C)CN1CCN2CCN(CC(C)C)P1N(CC(C)C)CC2 | 2,8,9-Triisobutyl-2,5,8,9-tetraaza-1-phosphabicyclo[3.3.3]undecane
488 | 40 | 60 | 0 | 44.4272 | 1.21 | TRUE | 331465-71-5 | CC(C)CN1CCN2CCN(CC(C)C)P1N(CC(C)C)CC2 | 2,8,9-Triisobutyl-2,5,8,9-tetraaza-1-phosphabicyclo[3.3.3]undecane
488 | 40 | 60 | 0 | 43.5508 | 1.12 | TRUE | 331465-71-5 | CC(C)CN1CCN2CCN(CC(C)C)P1N(CC(C)C)CC2 | 2,8,9-Triisobutyl-2,5,8,9-tetraaza-1-phosphabicyclo[3.3.3]undecane
488 | 40 | 60 | 10 | 44.9715 | 0.52 | TRUE | 331465-71-5 | CC(C)CN1CCN2CCN(CC(C)C)P1N(CC(C)C)CC2 | 2,8,9-Triisobutyl-2,5,8,9-tetraaza-1-phosphabicyclo[3.3.3]undecane
488 | 40 | 60 | 10 | 48.7838 | 0.5 | TRUE | 331465-71-5 | CC(C)CN1CCN2CCN(CC(C)C)P1N(CC(C)C)CC2 | 2,8,9-Triisobutyl-2,5,8,9-tetraaza-1-phosphabicyclo[3.3.3]undecane
488 | 40 | 60 | 10 | 66.8784 | 0.46 | TRUE | 331465-71-5 | CC(C)CN1CCN2CCN(CC(C)C)P1N(CC(C)C)CC2 | 2,8,9-Triisobutyl-2,5,8,9-tetraaza-1-phosphabicyclo[3.3.3]undecane
488 | 50 | 50 | 0 | 45.6146 | 0.88 | TRUE | 331465-71-5 | CC(C)CN1CCN2CCN(CC(C)C)P1N(CC(C)C)CC2 | 2,8,9-Triisobutyl-2,5,8,9-tetraaza-1-phosphabicyclo[3.3.3]undecane
488 | 50 | 50 | 0 | 49.6775 | 0.73 | TRUE | 331465-71-5 | CC(C)CN1CCN2CCN(CC(C)C)P1N(CC(C)C)CC2 | 2,8,9-Triisobutyl-2,5,8,9-tetraaza-1-phosphabicyclo[3.3.3]undecane
488 | 50 | 50 | 0 | 49.9576 | 0.76 | TRUE | 331465-71-5 | CC(C)CN1CCN2CCN(CC(C)C)P1N(CC(C)C)CC2 | 2,8,9-Triisobutyl-2,5,8,9-tetraaza-1-phosphabicyclo[3.3.3]undecane
488 | 50 | 50 | 10 | 56.1567 | 0.33 | TRUE | 331465-71-5 | CC(C)CN1CCN2CCN(CC(C)C)P1N(CC(C)C)CC2 | 2,8,9-Triisobutyl-2,5,8,9-tetraaza-1-phosphabicyclo[3.3.3]undecane
488 | 50 | 50 | 10 | 57.4274 | 0.3 | TRUE | 331465-71-5 | CC(C)CN1CCN2CCN(CC(C)C)P1N(CC(C)C)CC2 | 2,8,9-Triisobutyl-2,5,8,9-tetraaza-1-phosphabicyclo[3.3.3]undecane
488 | 50 | 50 | 10 | 49.1618 | 0.43 | TRUE | 331465-71-5 | CC(C)CN1CCN2CCN(CC(C)C)P1N(CC(C)C)CC2 | 2,8,9-Triisobutyl-2,5,8,9-tetraaza-1-phosphabicyclo[3.3.3]undecane
488 | 60 | 40 | 0 | 44.5181 | 0.73 | TRUE | 331465-71-5 | CC(C)CN1CCN2CCN(CC(C)C)P1N(CC(C)C)CC2 | 2,8,9-Triisobutyl-2,5,8,9-tetraaza-1-phosphabicyclo[3.3.3]undecane
488 | 60 | 40 | 0 | 47.6581 | 0.61 | TRUE | 331465-71-5 | CC(C)CN1CCN2CCN(CC(C)C)P1N(CC(C)C)CC2 | 2,8,9-Triisobutyl-2,5,8,9-tetraaza-1-phosphabicyclo[3.3.3]undecane
488 | 60 | 40 | 0 | 47.2353 | 0.61 | TRUE | 331465-71-5 | CC(C)CN1CCN2CCN(CC(C)C)P1N(CC(C)C)CC2 | 2,8,9-Triisobutyl-2,5,8,9-tetraaza-1-phosphabicyclo[3.3.3]undecane
488 | 60 | 40 | 10 | 70.6823 |  | FALSE | 331465-71-5 | CC(C)CN1CCN2CCN(CC(C)C)P1N(CC(C)C)CC2 | 2,8,9-Triisobutyl-2,5,8,9-tetraaza-1-phosphabicyclo[3.3.3]undecane
488 | 60 | 40 | 10 | 82.0978 |  | FALSE | 331465-71-5 | CC(C)CN1CCN2CCN(CC(C)C)P1N(CC(C)C)CC2 | 2,8,9-Triisobutyl-2,5,8,9-tetraaza-1-phosphabicyclo[3.3.3]undecane
488 | 60 | 40 | 10 | 74.6184 | 0.25 | TRUE | 331465-71-5 | CC(C)CN1CCN2CCN(CC(C)C)P1N(CC(C)C)CC2 | 2,8,9-Triisobutyl-2,5,8,9-tetraaza-1-phosphabicyclo[3.3.3]undecane
488 | 70 | 30 | 0 | 40.9276 | 0.6 | TRUE | 331465-71-5 | CC(C)CN1CCN2CCN(CC(C)C)P1N(CC(C)C)CC2 | 2,8,9-Triisobutyl-2,5,8,9-tetraaza-1-phosphabicyclo[3.3.3]undecane
488 | 70 | 30 | 0 | 28.1779 | 0.42 | TRUE | 331465-71-5 | CC(C)CN1CCN2CCN(CC(C)C)P1N(CC(C)C)CC2 | 2,8,9-Triisobutyl-2,5,8,9-tetraaza-1-phosphabicyclo[3.3.3]undecane
488 | 70 | 30 | 0 | 24.7045 | 0.55 | TRUE | 331465-71-5 | CC(C)CN1CCN2CCN(CC(C)C)P1N(CC(C)C)CC2 | 2,8,9-Triisobutyl-2,5,8,9-tetraaza-1-phosphabicyclo[3.3.3]undecane
488 | 70 | 30 | 10 | 55.1401 |  | FALSE | 331465-71-5 | CC(C)CN1CCN2CCN(CC(C)C)P1N(CC(C)C)CC2 | 2,8,9-Triisobutyl-2,5,8,9-tetraaza-1-phosphabicyclo[3.3.3]undecane
488 | 70 | 30 | 10 | 62.6455 |  | FALSE | 331465-71-5 | CC(C)CN1CCN2CCN(CC(C)C)P1N(CC(C)C)CC2 | 2,8,9-Triisobutyl-2,5,8,9-tetraaza-1-phosphabicyclo[3.3.3]undecane
488 | 70 | 30 | 10 | 85.4721 |  | FALSE | 331465-71-5 | CC(C)CN1CCN2CCN(CC(C)C)P1N(CC(C)C)CC2 | 2,8,9-Triisobutyl-2,5,8,9-tetraaza-1-phosphabicyclo[3.3.3]undecane
488 | 80 | 20 | 0 | 42.9197 | 0.52 | TRUE | 331465-71-5 | CC(C)CN1CCN2CCN(CC(C)C)P1N(CC(C)C)CC2 | 2,8,9-Triisobutyl-2,5,8,9-tetraaza-1-phosphabicyclo[3.3.3]undecane
488 | 80 | 20 | 0 | 54.5896 | 0.45 | TRUE | 331465-71-5 | CC(C)CN1CCN2CCN(CC(C)C)P1N(CC(C)C)CC2 | 2,8,9-Triisobutyl-2,5,8,9-tetraaza-1-phosphabicyclo[3.3.3]undecane
488 | 80 | 20 | 0 | 49.6425 | 0.44 | TRUE | 331465-71-5 | CC(C)CN1CCN2CCN(CC(C)C)P1N(CC(C)C)CC2 | 2,8,9-Triisobutyl-2,5,8,9-tetraaza-1-phosphabicyclo[3.3.3]undecane
488 | 80 | 20 | 10 | 75.1754 |  | FALSE | 331465-71-5 | CC(C)CN1CCN2CCN(CC(C)C)P1N(CC(C)C)CC2 | 2,8,9-Triisobutyl-2,5,8,9-tetraaza-1-phosphabicyclo[3.3.3]undecane
488 | 80 | 20 | 10 | 69.9913 |  | FALSE | 331465-71-5 | CC(C)CN1CCN2CCN(CC(C)C)P1N(CC(C)C)CC2 | 2,8,9-Triisobutyl-2,5,8,9-tetraaza-1-phosphabicyclo[3.3.3]undecane
488 | 80 | 20 | 10 | 76.8827 |  | FALSE | 331465-71-5 | CC(C)CN1CCN2CCN(CC(C)C)P1N(CC(C)C)CC2 | 2,8,9-Triisobutyl-2,5,8,9-tetraaza-1-phosphabicyclo[3.3.3]undecane
488 | 95 | 5 | 0 | 41.0135 | 0.46 | TRUE | 331465-71-5 | CC(C)CN1CCN2CCN(CC(C)C)P1N(CC(C)C)CC2 | 2,8,9-Triisobutyl-2,5,8,9-tetraaza-1-phosphabicyclo[3.3.3]undecane
488 | 95 | 5 | 0 | 39.5035 | 0.5 | TRUE | 331465-71-5 | CC(C)CN1CCN2CCN(CC(C)C)P1N(CC(C)C)CC2 | 2,8,9-Triisobutyl-2,5,8,9-tetraaza-1-phosphabicyclo[3.3.3]undecane
488 | 95 | 5 | 0 | 40.891 | 0.56 | TRUE | 331465-71-5 | CC(C)CN1CCN2CCN(CC(C)C)P1N(CC(C)C)CC2 | 2,8,9-Triisobutyl-2,5,8,9-tetraaza-1-phosphabicyclo[3.3.3]undecane
488 | 95 | 5 | 10 | 79.0178 |  | FALSE | 331465-71-5 | CC(C)CN1CCN2CCN(CC(C)C)P1N(CC(C)C)CC2 | 2,8,9-Triisobutyl-2,5,8,9-tetraaza-1-phosphabicyclo[3.3.3]undecane
488 | 95 | 5 | 10 | 65.0635 |  | FALSE | 331465-71-5 | CC(C)CN1CCN2CCN(CC(C)C)P1N(CC(C)C)CC2 | 2,8,9-Triisobutyl-2,5,8,9-tetraaza-1-phosphabicyclo[3.3.3]undecane
488 | 95 | 5 | 10 | 79.3741 |  | FALSE | 331465-71-5 | CC(C)CN1CCN2CCN(CC(C)C)P1N(CC(C)C)CC2 | 2,8,9-Triisobutyl-2,5,8,9-tetraaza-1-phosphabicyclo[3.3.3]undecane
498 | 0 | 100 | 0 | 114.1905 | 2.56 | TRUE | 443965-14-8 | CN(C)P1Oc2c([C@]3(CC4)CCc5c3c(O1)ccc5)c4ccc2 | (R)-SIPHOS
498 | 0 | 100 | 0 | 119.8803 | 1.27 | TRUE | 443965-14-8 | CN(C)P1Oc2c([C@]3(CC4)CCc5c3c(O1)ccc5)c4ccc2 | (R)-SIPHOS
498 | 0 | 100 | 10 | 106.7781 | 2.4 | TRUE | 443965-14-8 | CN(C)P1Oc2c([C@]3(CC4)CCc5c3c(O1)ccc5)c4ccc2 | (R)-SIPHOS
498 | 0 | 100 | 10 | 113.6925 | 1.89 | TRUE | 443965-14-8 | CN(C)P1Oc2c([C@]3(CC4)CCc5c3c(O1)ccc5)c4ccc2 | (R)-SIPHOS
498 | 20 | 80 | 0 | 112.912 | 1.96 | TRUE | 443965-14-8 | CN(C)P1Oc2c([C@]3(CC4)CCc5c3c(O1)ccc5)c4ccc2 | (R)-SIPHOS
498 | 20 | 80 | 0 | 107.0322 | 1.83 | TRUE | 443965-14-8 | CN(C)P1Oc2c([C@]3(CC4)CCc5c3c(O1)ccc5)c4ccc2 | (R)-SIPHOS
498 | 20 | 80 | 0 | 121.6854 | 1.95 | TRUE | 443965-14-8 | CN(C)P1Oc2c([C@]3(CC4)CCc5c3c(O1)ccc5)c4ccc2 | (R)-SIPHOS
498 | 20 | 80 | 10 | 109.883 | 0.76 | TRUE | 443965-14-8 | CN(C)P1Oc2c([C@]3(CC4)CCc5c3c(O1)ccc5)c4ccc2 | (R)-SIPHOS
498 | 20 | 80 | 10 | 111.4031 | 1.61 | TRUE | 443965-14-8 | CN(C)P1Oc2c([C@]3(CC4)CCc5c3c(O1)ccc5)c4ccc2 | (R)-SIPHOS
498 | 20 | 80 | 10 | 114.6597 | 1.39 | TRUE | 443965-14-8 | CN(C)P1Oc2c([C@]3(CC4)CCc5c3c(O1)ccc5)c4ccc2 | (R)-SIPHOS
498 | 30 | 70 | 0 | 107.9058 | 1.65 | TRUE | 443965-14-8 | CN(C)P1Oc2c([C@]3(CC4)CCc5c3c(O1)ccc5)c4ccc2 | (R)-SIPHOS
498 | 30 | 70 | 0 | 106.0258 | 1.62 | TRUE | 443965-14-8 | CN(C)P1Oc2c([C@]3(CC4)CCc5c3c(O1)ccc5)c4ccc2 | (R)-SIPHOS
498 | 30 | 70 | 0 | 123.8841 | 1.56 | TRUE | 443965-14-8 | CN(C)P1Oc2c([C@]3(CC4)CCc5c3c(O1)ccc5)c4ccc2 | (R)-SIPHOS
498 | 30 | 70 | 10 | 117.9452 | 1.02 | TRUE | 443965-14-8 | CN(C)P1Oc2c([C@]3(CC4)CCc5c3c(O1)ccc5)c4ccc2 | (R)-SIPHOS
498 | 30 | 70 | 10 | 115.9442 | 1.19 | TRUE | 443965-14-8 | CN(C)P1Oc2c([C@]3(CC4)CCc5c3c(O1)ccc5)c4ccc2 | (R)-SIPHOS
498 | 30 | 70 | 10 | 112.89 | 1.04 | TRUE | 443965-14-8 | CN(C)P1Oc2c([C@]3(CC4)CCc5c3c(O1)ccc5)c4ccc2 | (R)-SIPHOS
498 | 40 | 60 | 0 | 115.7958 | 1.7 | TRUE | 443965-14-8 | CN(C)P1Oc2c([C@]3(CC4)CCc5c3c(O1)ccc5)c4ccc2 | (R)-SIPHOS
498 | 40 | 60 | 0 | 108.9925 | 1.33 | TRUE | 443965-14-8 | CN(C)P1Oc2c([C@]3(CC4)CCc5c3c(O1)ccc5)c4ccc2 | (R)-SIPHOS
498 | 40 | 60 | 0 | 113.1379 | 1.61 | TRUE | 443965-14-8 | CN(C)P1Oc2c([C@]3(CC4)CCc5c3c(O1)ccc5)c4ccc2 | (R)-SIPHOS
498 | 40 | 60 | 10 | 105.8035 | 0.97 | TRUE | 443965-14-8 | CN(C)P1Oc2c([C@]3(CC4)CCc5c3c(O1)ccc5)c4ccc2 | (R)-SIPHOS
498 | 40 | 60 | 10 | 107.8332 | 0.93 | TRUE | 443965-14-8 | CN(C)P1Oc2c([C@]3(CC4)CCc5c3c(O1)ccc5)c4ccc2 | (R)-SIPHOS
498 | 40 | 60 | 10 | 112.4229 | 0.99 | TRUE | 443965-14-8 | CN(C)P1Oc2c([C@]3(CC4)CCc5c3c(O1)ccc5)c4ccc2 | (R)-SIPHOS
498 | 50 | 50 | 0 | 121.5904 | 1.42 | TRUE | 443965-14-8 | CN(C)P1Oc2c([C@]3(CC4)CCc5c3c(O1)ccc5)c4ccc2 | (R)-SIPHOS
498 | 50 | 50 | 0 | 94.1881 |  | FALSE | 443965-14-8 | CN(C)P1Oc2c([C@]3(CC4)CCc5c3c(O1)ccc5)c4ccc2 | (R)-SIPHOS
498 | 50 | 50 | 0 | 88.4659 | 1.41 | TRUE | 443965-14-8 | CN(C)P1Oc2c([C@]3(CC4)CCc5c3c(O1)ccc5)c4ccc2 | (R)-SIPHOS
498 | 50 | 50 | 10 | 116.5868 | 0.83 | TRUE | 443965-14-8 | CN(C)P1Oc2c([C@]3(CC4)CCc5c3c(O1)ccc5)c4ccc2 | (R)-SIPHOS
498 | 50 | 50 | 10 | 119.0957 | 0.61 | TRUE | 443965-14-8 | CN(C)P1Oc2c([C@]3(CC4)CCc5c3c(O1)ccc5)c4ccc2 | (R)-SIPHOS
498 | 50 | 50 | 10 | 114.2495 | 0.76 | TRUE | 443965-14-8 | CN(C)P1Oc2c([C@]3(CC4)CCc5c3c(O1)ccc5)c4ccc2 | (R)-SIPHOS
498 | 60 | 40 | 0 | 111.3721 | 1.18 | TRUE | 443965-14-8 | CN(C)P1Oc2c([C@]3(CC4)CCc5c3c(O1)ccc5)c4ccc2 | (R)-SIPHOS
498 | 60 | 40 | 0 | 118.8856 | 1.46 | TRUE | 443965-14-8 | CN(C)P1Oc2c([C@]3(CC4)CCc5c3c(O1)ccc5)c4ccc2 | (R)-SIPHOS
498 | 60 | 40 | 0 | 123.1851 | 1.19 | TRUE | 443965-14-8 | CN(C)P1Oc2c([C@]3(CC4)CCc5c3c(O1)ccc5)c4ccc2 | (R)-SIPHOS
498 | 60 | 40 | 10 | 108.9182 | 0.67 | TRUE | 443965-14-8 | CN(C)P1Oc2c([C@]3(CC4)CCc5c3c(O1)ccc5)c4ccc2 | (R)-SIPHOS
498 | 60 | 40 | 10 | 112.2633 | 0.59 | TRUE | 443965-14-8 | CN(C)P1Oc2c([C@]3(CC4)CCc5c3c(O1)ccc5)c4ccc2 | (R)-SIPHOS
498 | 60 | 40 | 10 | 109.0604 | 0.61 | TRUE | 443965-14-8 | CN(C)P1Oc2c([C@]3(CC4)CCc5c3c(O1)ccc5)c4ccc2 | (R)-SIPHOS
498 | 70 | 30 | 0 | 110.5026 | 1.14 | TRUE | 443965-14-8 | CN(C)P1Oc2c([C@]3(CC4)CCc5c3c(O1)ccc5)c4ccc2 | (R)-SIPHOS
498 | 70 | 30 | 0 | 119.5682 | 1.21 | TRUE | 443965-14-8 | CN(C)P1Oc2c([C@]3(CC4)CCc5c3c(O1)ccc5)c4ccc2 | (R)-SIPHOS
498 | 70 | 30 | 0 | 111.7486 | 1.06 | TRUE | 443965-14-8 | CN(C)P1Oc2c([C@]3(CC4)CCc5c3c(O1)ccc5)c4ccc2 | (R)-SIPHOS
498 | 70 | 30 | 10 | 118.0817 | 0.44 | TRUE | 443965-14-8 | CN(C)P1Oc2c([C@]3(CC4)CCc5c3c(O1)ccc5)c4ccc2 | (R)-SIPHOS
498 | 70 | 30 | 10 | 105.6865 | 0.53 | TRUE | 443965-14-8 | CN(C)P1Oc2c([C@]3(CC4)CCc5c3c(O1)ccc5)c4ccc2 | (R)-SIPHOS
498 | 70 | 30 | 10 | 142.0625 |  | FALSE | 443965-14-8 | CN(C)P1Oc2c([C@]3(CC4)CCc5c3c(O1)ccc5)c4ccc2 | (R)-SIPHOS
498 | 80 | 20 | 0 | 113.4241 | 0.95 | TRUE | 443965-14-8 | CN(C)P1Oc2c([C@]3(CC4)CCc5c3c(O1)ccc5)c4ccc2 | (R)-SIPHOS
498 | 80 | 20 | 0 | 120.1647 | 0.79 | TRUE | 443965-14-8 | CN(C)P1Oc2c([C@]3(CC4)CCc5c3c(O1)ccc5)c4ccc2 | (R)-SIPHOS
498 | 80 | 20 | 0 | 116.5498 | 0.85 | TRUE | 443965-14-8 | CN(C)P1Oc2c([C@]3(CC4)CCc5c3c(O1)ccc5)c4ccc2 | (R)-SIPHOS
498 | 80 | 20 | 10 | 121.1072 |  | FALSE | 443965-14-8 | CN(C)P1Oc2c([C@]3(CC4)CCc5c3c(O1)ccc5)c4ccc2 | (R)-SIPHOS
498 | 80 | 20 | 10 | 124.9728 |  | FALSE | 443965-14-8 | CN(C)P1Oc2c([C@]3(CC4)CCc5c3c(O1)ccc5)c4ccc2 | (R)-SIPHOS
498 | 80 | 20 | 10 | 102.3137 |  | FALSE | 443965-14-8 | CN(C)P1Oc2c([C@]3(CC4)CCc5c3c(O1)ccc5)c4ccc2 | (R)-SIPHOS
498 | 95 | 5 | 0 | 99.2391 | 0.47 | TRUE | 443965-14-8 | CN(C)P1Oc2c([C@]3(CC4)CCc5c3c(O1)ccc5)c4ccc2 | (R)-SIPHOS
498 | 95 | 5 | 0 | 113.4419 | 0.74 | TRUE | 443965-14-8 | CN(C)P1Oc2c([C@]3(CC4)CCc5c3c(O1)ccc5)c4ccc2 | (R)-SIPHOS
498 | 95 | 5 | 0 | 104.7664 | 0.79 | TRUE | 443965-14-8 | CN(C)P1Oc2c([C@]3(CC4)CCc5c3c(O1)ccc5)c4ccc2 | (R)-SIPHOS
498 | 95 | 5 | 10 | 84.5341 |  | FALSE | 443965-14-8 | CN(C)P1Oc2c([C@]3(CC4)CCc5c3c(O1)ccc5)c4ccc2 | (R)-SIPHOS
498 | 95 | 5 | 10 | 124.5003 |  | FALSE | 443965-14-8 | CN(C)P1Oc2c([C@]3(CC4)CCc5c3c(O1)ccc5)c4ccc2 | (R)-SIPHOS
498 | 95 | 5 | 10 | 105.7859 |  | FALSE | 443965-14-8 | CN(C)P1Oc2c([C@]3(CC4)CCc5c3c(O1)ccc5)c4ccc2 | (R)-SIPHOS
648 | 0 | 100 | 0 | 113.626 | 1.97 | TRUE | 137348-86-8 | CC(N(P(OC(C)(C)C)OC(C)(C)C)C(C)C)C | Di-tert-butyl N,N-diisopropylphosphoramidite
648 | 0 | 100 | 0 | 125.2243 | 1.84 | TRUE | 137348-86-8 | CC(N(P(OC(C)(C)C)OC(C)(C)C)C(C)C)C | Di-tert-butyl N,N-diisopropylphosphoramidite
648 | 0 | 100 | 0 | 111.7481 | 1.85 | TRUE | 137348-86-8 | CC(N(P(OC(C)(C)C)OC(C)(C)C)C(C)C)C | Di-tert-butyl N,N-diisopropylphosphoramidite
648 | 0 | 100 | 10 | 122.9956 | 1.89 | TRUE | 137348-86-8 | CC(N(P(OC(C)(C)C)OC(C)(C)C)C(C)C)C | Di-tert-butyl N,N-diisopropylphosphoramidite
648 | 0 | 100 | 10 | 108.726 | 1.62 | TRUE | 137348-86-8 | CC(N(P(OC(C)(C)C)OC(C)(C)C)C(C)C)C | Di-tert-butyl N,N-diisopropylphosphoramidite
648 | 20 | 80 | 0 | 120.5814 |  | TRUE | 137348-86-8 | CC(N(P(OC(C)(C)C)OC(C)(C)C)C(C)C)C | Di-tert-butyl N,N-diisopropylphosphoramidite
648 | 20 | 80 | 0 | 111.7019 | 1.39 | TRUE | 137348-86-8 | CC(N(P(OC(C)(C)C)OC(C)(C)C)C(C)C)C | Di-tert-butyl N,N-diisopropylphosphoramidite
648 | 20 | 80 | 0 | 127.334 | 1.34 | TRUE | 137348-86-8 | CC(N(P(OC(C)(C)C)OC(C)(C)C)C(C)C)C | Di-tert-butyl N,N-diisopropylphosphoramidite
648 | 20 | 80 | 10 | 110.7739 |  | TRUE | 137348-86-8 | CC(N(P(OC(C)(C)C)OC(C)(C)C)C(C)C)C | Di-tert-butyl N,N-diisopropylphosphoramidite
648 | 20 | 80 | 10 | 114.2847 | 1.17 | TRUE | 137348-86-8 | CC(N(P(OC(C)(C)C)OC(C)(C)C)C(C)C)C | Di-tert-butyl N,N-diisopropylphosphoramidite
648 | 20 | 80 | 10 | 129.4057 | 1.12 | TRUE | 137348-86-8 | CC(N(P(OC(C)(C)C)OC(C)(C)C)C(C)C)C | Di-tert-butyl N,N-diisopropylphosphoramidite
648 | 30 | 70 | 0 | 106.6894 | 1.26 | TRUE | 137348-86-8 | CC(N(P(OC(C)(C)C)OC(C)(C)C)C(C)C)C | Di-tert-butyl N,N-diisopropylphosphoramidite
648 | 30 | 70 | 0 | 114.9633 | 1.22 | TRUE | 137348-86-8 | CC(N(P(OC(C)(C)C)OC(C)(C)C)C(C)C)C | Di-tert-butyl N,N-diisopropylphosphoramidite
648 | 30 | 70 | 0 | 105.1582 | 1.04 | TRUE | 137348-86-8 | CC(N(P(OC(C)(C)C)OC(C)(C)C)C(C)C)C | Di-tert-butyl N,N-diisopropylphosphoramidite
648 | 30 | 70 | 10 | 111.7191 | 0.99 | TRUE | 137348-86-8 | CC(N(P(OC(C)(C)C)OC(C)(C)C)C(C)C)C | Di-tert-butyl N,N-diisopropylphosphoramidite
648 | 30 | 70 | 10 | 97.3858 | 1.05 | TRUE | 137348-86-8 | CC(N(P(OC(C)(C)C)OC(C)(C)C)C(C)C)C | Di-tert-butyl N,N-diisopropylphosphoramidite
648 | 30 | 70 | 10 | 96.3562 | 0.92 | TRUE | 137348-86-8 | CC(N(P(OC(C)(C)C)OC(C)(C)C)C(C)C)C | Di-tert-butyl N,N-diisopropylphosphoramidite
648 | 40 | 60 | 0 | 115.1313 | 1.14 | TRUE | 137348-86-8 | CC(N(P(OC(C)(C)C)OC(C)(C)C)C(C)C)C | Di-tert-butyl N,N-diisopropylphosphoramidite
648 | 40 | 60 | 0 | 117.8381 | 1.03 | TRUE | 137348-86-8 | CC(N(P(OC(C)(C)C)OC(C)(C)C)C(C)C)C | Di-tert-butyl N,N-diisopropylphosphoramidite
648 | 40 | 60 | 0 | 103.3228 | 1.11 | TRUE | 137348-86-8 | CC(N(P(OC(C)(C)C)OC(C)(C)C)C(C)C)C | Di-tert-butyl N,N-diisopropylphosphoramidite
648 | 40 | 60 | 10 | 108.9355 | 0.78 | TRUE | 137348-86-8 | CC(N(P(OC(C)(C)C)OC(C)(C)C)C(C)C)C | Di-tert-butyl N,N-diisopropylphosphoramidite
648 | 40 | 60 | 10 | 112.3139 | 0.96 | TRUE | 137348-86-8 | CC(N(P(OC(C)(C)C)OC(C)(C)C)C(C)C)C | Di-tert-butyl N,N-diisopropylphosphoramidite
648 | 40 | 60 | 10 | 113.7021 | 0.78 | TRUE | 137348-86-8 | CC(N(P(OC(C)(C)C)OC(C)(C)C)C(C)C)C | Di-tert-butyl N,N-diisopropylphosphoramidite
648 | 50 | 50 | 0 | 134.8393 | 1.03 | TRUE | 137348-86-8 | CC(N(P(OC(C)(C)C)OC(C)(C)C)C(C)C)C | Di-tert-butyl N,N-diisopropylphosphoramidite
648 | 50 | 50 | 0 | 108.8448 | 0.98 | TRUE | 137348-86-8 | CC(N(P(OC(C)(C)C)OC(C)(C)C)C(C)C)C | Di-tert-butyl N,N-diisopropylphosphoramidite
648 | 50 | 50 | 0 | 111.6217 | 0.98 | TRUE | 137348-86-8 | CC(N(P(OC(C)(C)C)OC(C)(C)C)C(C)C)C | Di-tert-butyl N,N-diisopropylphosphoramidite
648 | 50 | 50 | 10 | 106.3455 | 0.71 | TRUE | 137348-86-8 | CC(N(P(OC(C)(C)C)OC(C)(C)C)C(C)C)C | Di-tert-butyl N,N-diisopropylphosphoramidite
648 | 50 | 50 | 10 | 108.2331 | 0.68 | TRUE | 137348-86-8 | CC(N(P(OC(C)(C)C)OC(C)(C)C)C(C)C)C | Di-tert-butyl N,N-diisopropylphosphoramidite
648 | 50 | 50 | 10 | 107.3081 | 0.63 | TRUE | 137348-86-8 | CC(N(P(OC(C)(C)C)OC(C)(C)C)C(C)C)C | Di-tert-butyl N,N-diisopropylphosphoramidite
648 | 60 | 40 | 0 | 120.6379 | 0.92 | TRUE | 137348-86-8 | CC(N(P(OC(C)(C)C)OC(C)(C)C)C(C)C)C | Di-tert-butyl N,N-diisopropylphosphoramidite
648 | 60 | 40 | 0 | 106.9652 | 0.82 | TRUE | 137348-86-8 | CC(N(P(OC(C)(C)C)OC(C)(C)C)C(C)C)C | Di-tert-butyl N,N-diisopropylphosphoramidite
648 | 60 | 40 | 0 | 122.6302 | 0.93 | TRUE | 137348-86-8 | CC(N(P(OC(C)(C)C)OC(C)(C)C)C(C)C)C | Di-tert-butyl N,N-diisopropylphosphoramidite
648 | 60 | 40 | 10 | 99.5639 | 0.45 | TRUE | 137348-86-8 | CC(N(P(OC(C)(C)C)OC(C)(C)C)C(C)C)C | Di-tert-butyl N,N-diisopropylphosphoramidite
648 | 60 | 40 | 10 | 93.3917 | 0.53 | TRUE | 137348-86-8 | CC(N(P(OC(C)(C)C)OC(C)(C)C)C(C)C)C | Di-tert-butyl N,N-diisopropylphosphoramidite
648 | 60 | 40 | 10 | 112.0245 | 0.48 | TRUE | 137348-86-8 | CC(N(P(OC(C)(C)C)OC(C)(C)C)C(C)C)C | Di-tert-butyl N,N-diisopropylphosphoramidite
648 | 70 | 30 | 0 | 107.3636 | 0.65 | TRUE | 137348-86-8 | CC(N(P(OC(C)(C)C)OC(C)(C)C)C(C)C)C | Di-tert-butyl N,N-diisopropylphosphoramidite
648 | 70 | 30 | 0 | 106.2516 | 0.68 | TRUE | 137348-86-8 | CC(N(P(OC(C)(C)C)OC(C)(C)C)C(C)C)C | Di-tert-butyl N,N-diisopropylphosphoramidite
648 | 70 | 30 | 0 | 111.2081 | 0.85 | TRUE | 137348-86-8 | CC(N(P(OC(C)(C)C)OC(C)(C)C)C(C)C)C | Di-tert-butyl N,N-diisopropylphosphoramidite
648 | 70 | 30 | 10 | 105.1207 | 0.2 | TRUE | 137348-86-8 | CC(N(P(OC(C)(C)C)OC(C)(C)C)C(C)C)C | Di-tert-butyl N,N-diisopropylphosphoramidite
648 | 70 | 30 | 10 | 115.3477 | 0.31 | TRUE | 137348-86-8 | CC(N(P(OC(C)(C)C)OC(C)(C)C)C(C)C)C | Di-tert-butyl N,N-diisopropylphosphoramidite
648 | 70 | 30 | 10 | 107.8395 | 0.29 | TRUE | 137348-86-8 | CC(N(P(OC(C)(C)C)OC(C)(C)C)C(C)C)C | Di-tert-butyl N,N-diisopropylphosphoramidite
648 | 80 | 20 | 0 | 106.6627 | 0.69 | TRUE | 137348-86-8 | CC(N(P(OC(C)(C)C)OC(C)(C)C)C(C)C)C | Di-tert-butyl N,N-diisopropylphosphoramidite
648 | 80 | 20 | 0 | 118.0181 | 0.66 | TRUE | 137348-86-8 | CC(N(P(OC(C)(C)C)OC(C)(C)C)C(C)C)C | Di-tert-butyl N,N-diisopropylphosphoramidite
648 | 80 | 20 | 0 | 119.3233 | 0.71 | TRUE | 137348-86-8 | CC(N(P(OC(C)(C)C)OC(C)(C)C)C(C)C)C | Di-tert-butyl N,N-diisopropylphosphoramidite
648 | 80 | 20 | 10 | 101.5284 | 0.3 | TRUE | 137348-86-8 | CC(N(P(OC(C)(C)C)OC(C)(C)C)C(C)C)C | Di-tert-butyl N,N-diisopropylphosphoramidite
648 | 80 | 20 | 10 | 101.9868 | 0.32 | TRUE | 137348-86-8 | CC(N(P(OC(C)(C)C)OC(C)(C)C)C(C)C)C | Di-tert-butyl N,N-diisopropylphosphoramidite
648 | 80 | 20 | 10 | 106.5779 | 0.21 | TRUE | 137348-86-8 | CC(N(P(OC(C)(C)C)OC(C)(C)C)C(C)C)C | Di-tert-butyl N,N-diisopropylphosphoramidite
648 | 95 | 5 | 0 | 93.6325 |  | TRUE | 137348-86-8 | CC(N(P(OC(C)(C)C)OC(C)(C)C)C(C)C)C | Di-tert-butyl N,N-diisopropylphosphoramidite
648 | 95 | 5 | 0 | 106.1206 | 0.78 | TRUE | 137348-86-8 | CC(N(P(OC(C)(C)C)OC(C)(C)C)C(C)C)C | Di-tert-butyl N,N-diisopropylphosphoramidite
648 | 95 | 5 | 0 | 28.0142 | 0.74 | TRUE | 137348-86-8 | CC(N(P(OC(C)(C)C)OC(C)(C)C)C(C)C)C | Di-tert-butyl N,N-diisopropylphosphoramidite
648 | 95 | 5 | 10 | 151.974 |  | FALSE | 137348-86-8 | CC(N(P(OC(C)(C)C)OC(C)(C)C)C(C)C)C | Di-tert-butyl N,N-diisopropylphosphoramidite
648 | 95 | 5 | 10 | 104.0005 |  | FALSE | 137348-86-8 | CC(N(P(OC(C)(C)C)OC(C)(C)C)C(C)C)C | Di-tert-butyl N,N-diisopropylphosphoramidite
648 | 95 | 5 | 10 | 129.1496 |  | FALSE | 137348-86-8 | CC(N(P(OC(C)(C)C)OC(C)(C)C)C(C)C)C | Di-tert-butyl N,N-diisopropylphosphoramidite
650 | 0 | 100 | 0 | 75.6247 | 1.98 | TRUE | 67746-43-4 | CCN(P(OCc1ccccc1)OCc2ccccc2)CC | Dibenzyl N,N-diethylphosphoramidite
650 | 0 | 100 | 0 | 67.7963 | 2.02 | TRUE | 67746-43-4 | CCN(P(OCc1ccccc1)OCc2ccccc2)CC | Dibenzyl N,N-diethylphosphoramidite
650 | 0 | 100 | 0 | 80.4285 | 1.97 | TRUE | 67746-43-4 | CCN(P(OCc1ccccc1)OCc2ccccc2)CC | Dibenzyl N,N-diethylphosphoramidite
650 | 0 | 100 | 10 | 37.9315 | 1.05 | TRUE | 67746-43-4 | CCN(P(OCc1ccccc1)OCc2ccccc2)CC | Dibenzyl N,N-diethylphosphoramidite
650 | 0 | 100 | 10 | 41.404 | 1.1 | TRUE | 67746-43-4 | CCN(P(OCc1ccccc1)OCc2ccccc2)CC | Dibenzyl N,N-diethylphosphoramidite
650 | 0 | 100 | 10 | 38.4646 | 1.11 | TRUE | 67746-43-4 | CCN(P(OCc1ccccc1)OCc2ccccc2)CC | Dibenzyl N,N-diethylphosphoramidite
650 | 20 | 80 | 0 | 87.4488 | 1.28 | TRUE | 67746-43-4 | CCN(P(OCc1ccccc1)OCc2ccccc2)CC | Dibenzyl N,N-diethylphosphoramidite
650 | 20 | 80 | 0 | 111.4446 | 1.31 | TRUE | 67746-43-4 | CCN(P(OCc1ccccc1)OCc2ccccc2)CC | Dibenzyl N,N-diethylphosphoramidite
650 | 20 | 80 | 0 | 71.9394 | 1.34 | TRUE | 67746-43-4 | CCN(P(OCc1ccccc1)OCc2ccccc2)CC | Dibenzyl N,N-diethylphosphoramidite
650 | 20 | 80 | 10 | 50.9856 | 0.8 | TRUE | 67746-43-4 | CCN(P(OCc1ccccc1)OCc2ccccc2)CC | Dibenzyl N,N-diethylphosphoramidite
650 | 20 | 80 | 10 | 52.001 | 0.76 | TRUE | 67746-43-4 | CCN(P(OCc1ccccc1)OCc2ccccc2)CC | Dibenzyl N,N-diethylphosphoramidite
650 | 20 | 80 | 10 | 44.3565 | 0.78 | TRUE | 67746-43-4 | CCN(P(OCc1ccccc1)OCc2ccccc2)CC | Dibenzyl N,N-diethylphosphoramidite
650 | 30 | 70 | 0 | 81.5462 | 1.05 | TRUE | 67746-43-4 | CCN(P(OCc1ccccc1)OCc2ccccc2)CC | Dibenzyl N,N-diethylphosphoramidite
650 | 30 | 70 | 0 | 97.38 | 1.02 | TRUE | 67746-43-4 | CCN(P(OCc1ccccc1)OCc2ccccc2)CC | Dibenzyl N,N-diethylphosphoramidite
650 | 30 | 70 | 0 | 51.2133 | 1.08 | TRUE | 67746-43-4 | CCN(P(OCc1ccccc1)OCc2ccccc2)CC | Dibenzyl N,N-diethylphosphoramidite
650 | 30 | 70 | 10 | 66.2545 | 0.56 | TRUE | 67746-43-4 | CCN(P(OCc1ccccc1)OCc2ccccc2)CC | Dibenzyl N,N-diethylphosphoramidite
650 | 30 | 70 | 10 | 71.2734 | 0.66 | TRUE | 67746-43-4 | CCN(P(OCc1ccccc1)OCc2ccccc2)CC | Dibenzyl N,N-diethylphosphoramidite
650 | 30 | 70 | 10 | 59.8269 | 0.59 | TRUE | 67746-43-4 | CCN(P(OCc1ccccc1)OCc2ccccc2)CC | Dibenzyl N,N-diethylphosphoramidite
650 | 40 | 60 | 0 | 29.1324 | 0.91 | TRUE | 67746-43-4 | CCN(P(OCc1ccccc1)OCc2ccccc2)CC | Dibenzyl N,N-diethylphosphoramidite
650 | 40 | 60 | 0 | 29.4342 | 0.88 | TRUE | 67746-43-4 | CCN(P(OCc1ccccc1)OCc2ccccc2)CC | Dibenzyl N,N-diethylphosphoramidite
650 | 40 | 60 | 0 | 30.2025 | 0.93 | TRUE | 67746-43-4 | CCN(P(OCc1ccccc1)OCc2ccccc2)CC | Dibenzyl N,N-diethylphosphoramidite
650 | 40 | 60 | 10 | 37.3756 | 0.49 | TRUE | 67746-43-4 | CCN(P(OCc1ccccc1)OCc2ccccc2)CC | Dibenzyl N,N-diethylphosphoramidite
650 | 40 | 60 | 10 | 41.197 | 0.48 | TRUE | 67746-43-4 | CCN(P(OCc1ccccc1)OCc2ccccc2)CC | Dibenzyl N,N-diethylphosphoramidite
650 | 40 | 60 | 10 | 54.2024 | 0.44 | TRUE | 67746-43-4 | CCN(P(OCc1ccccc1)OCc2ccccc2)CC | Dibenzyl N,N-diethylphosphoramidite
650 | 50 | 50 | 0 | 29.7326 | 0.82 | TRUE | 67746-43-4 | CCN(P(OCc1ccccc1)OCc2ccccc2)CC | Dibenzyl N,N-diethylphosphoramidite
650 | 50 | 50 | 0 | 29.9052 | 0.8 | TRUE | 67746-43-4 | CCN(P(OCc1ccccc1)OCc2ccccc2)CC | Dibenzyl N,N-diethylphosphoramidite
650 | 50 | 50 | 0 | 30.4506 | 0.77 | TRUE | 67746-43-4 | CCN(P(OCc1ccccc1)OCc2ccccc2)CC | Dibenzyl N,N-diethylphosphoramidite
650 | 50 | 50 | 10 | 47.5424 | 0.3 | TRUE | 67746-43-4 | CCN(P(OCc1ccccc1)OCc2ccccc2)CC | Dibenzyl N,N-diethylphosphoramidite
650 | 50 | 50 | 10 | 36.2051 | 0.39 | TRUE | 67746-43-4 | CCN(P(OCc1ccccc1)OCc2ccccc2)CC | Dibenzyl N,N-diethylphosphoramidite
650 | 50 | 50 | 10 | 42.6906 | 0.3 | TRUE | 67746-43-4 | CCN(P(OCc1ccccc1)OCc2ccccc2)CC | Dibenzyl N,N-diethylphosphoramidite
650 | 60 | 40 | 0 | 30.9999 | 0.77 | TRUE | 67746-43-4 | CCN(P(OCc1ccccc1)OCc2ccccc2)CC | Dibenzyl N,N-diethylphosphoramidite
650 | 60 | 40 | 0 | 30.4458 | 0.74 | TRUE | 67746-43-4 | CCN(P(OCc1ccccc1)OCc2ccccc2)CC | Dibenzyl N,N-diethylphosphoramidite
650 | 60 | 40 | 0 | 30.395 | 0.67 | TRUE | 67746-43-4 | CCN(P(OCc1ccccc1)OCc2ccccc2)CC | Dibenzyl N,N-diethylphosphoramidite
650 | 60 | 40 | 10 | 59.9127 | 0.37 | TRUE | 67746-43-4 | CCN(P(OCc1ccccc1)OCc2ccccc2)CC | Dibenzyl N,N-diethylphosphoramidite
650 | 60 | 40 | 10 | 62.8007 | 0.25 | TRUE | 67746-43-4 | CCN(P(OCc1ccccc1)OCc2ccccc2)CC | Dibenzyl N,N-diethylphosphoramidite
650 | 60 | 40 | 10 | 52.3959 | 0.27 | TRUE | 67746-43-4 | CCN(P(OCc1ccccc1)OCc2ccccc2)CC | Dibenzyl N,N-diethylphosphoramidite
650 | 70 | 30 | 0 | 31.2368 | 0.67 | TRUE | 67746-43-4 | CCN(P(OCc1ccccc1)OCc2ccccc2)CC | Dibenzyl N,N-diethylphosphoramidite
650 | 70 | 30 | 0 | 31.0897 | 0.68 | TRUE | 67746-43-4 | CCN(P(OCc1ccccc1)OCc2ccccc2)CC | Dibenzyl N,N-diethylphosphoramidite
650 | 70 | 30 | 0 | 31.1279 | 0.65 | TRUE | 67746-43-4 | CCN(P(OCc1ccccc1)OCc2ccccc2)CC | Dibenzyl N,N-diethylphosphoramidite
650 | 70 | 30 | 10 | 80.8853 | 0.2 | TRUE | 67746-43-4 | CCN(P(OCc1ccccc1)OCc2ccccc2)CC | Dibenzyl N,N-diethylphosphoramidite
650 | 70 | 30 | 10 | 86.7799 | 0.35 | TRUE | 67746-43-4 | CCN(P(OCc1ccccc1)OCc2ccccc2)CC | Dibenzyl N,N-diethylphosphoramidite
650 | 70 | 30 | 10 | 80.2941 | 0.29 | TRUE | 67746-43-4 | CCN(P(OCc1ccccc1)OCc2ccccc2)CC | Dibenzyl N,N-diethylphosphoramidite
650 | 80 | 20 | 0 | 30.8493 | 0.54 | TRUE | 67746-43-4 | CCN(P(OCc1ccccc1)OCc2ccccc2)CC | Dibenzyl N,N-diethylphosphoramidite
650 | 80 | 20 | 0 | 30.7082 | 0.56 | TRUE | 67746-43-4 | CCN(P(OCc1ccccc1)OCc2ccccc2)CC | Dibenzyl N,N-diethylphosphoramidite
650 | 80 | 20 | 0 | 29.837 | 0.58 | TRUE | 67746-43-4 | CCN(P(OCc1ccccc1)OCc2ccccc2)CC | Dibenzyl N,N-diethylphosphoramidite
650 | 80 | 20 | 10 | 21.1715 |  | FALSE | 67746-43-4 | CCN(P(OCc1ccccc1)OCc2ccccc2)CC | Dibenzyl N,N-diethylphosphoramidite
650 | 80 | 20 | 10 | 81.209 |  | FALSE | 67746-43-4 | CCN(P(OCc1ccccc1)OCc2ccccc2)CC | Dibenzyl N,N-diethylphosphoramidite
650 | 80 | 20 | 10 | 83.3846 |  | FALSE | 67746-43-4 | CCN(P(OCc1ccccc1)OCc2ccccc2)CC | Dibenzyl N,N-diethylphosphoramidite
650 | 95 | 5 | 0 | 25.0905 | 0.77 | TRUE | 67746-43-4 | CCN(P(OCc1ccccc1)OCc2ccccc2)CC | Dibenzyl N,N-diethylphosphoramidite
650 | 95 | 5 | 0 |  | 0.73 | TRUE | 67746-43-4 | CCN(P(OCc1ccccc1)OCc2ccccc2)CC | Dibenzyl N,N-diethylphosphoramidite
650 | 95 | 5 | 0 | 44.5316 | 0.71 | TRUE | 67746-43-4 | CCN(P(OCc1ccccc1)OCc2ccccc2)CC | Dibenzyl N,N-diethylphosphoramidite
650 | 95 | 5 | 10 | 21.3713 |  | FALSE | 67746-43-4 | CCN(P(OCc1ccccc1)OCc2ccccc2)CC | Dibenzyl N,N-diethylphosphoramidite
650 | 95 | 5 | 10 | 21.9938 |  | FALSE | 67746-43-4 | CCN(P(OCc1ccccc1)OCc2ccccc2)CC | Dibenzyl N,N-diethylphosphoramidite
650 | 95 | 5 | 10 | 44.6916 |  | FALSE | 67746-43-4 | CCN(P(OCc1ccccc1)OCc2ccccc2)CC | Dibenzyl N,N-diethylphosphoramidite
651 | 0 | 100 | 0 | 103.82 | 2.77 | TRUE | 108549-23-1 | CC(N(P(OCc1ccccc1)OCc2ccccc2)C(C)C)C | Dibenzyl N,N-diisopropylphosphoramidite
651 | 0 | 100 | 0 | 99.6891 | 2.88 | TRUE | 108549-23-1 | CC(N(P(OCc1ccccc1)OCc2ccccc2)C(C)C)C | Dibenzyl N,N-diisopropylphosphoramidite
651 | 0 | 100 | 0 | 114.3846 | 2.95 | TRUE | 108549-23-1 | CC(N(P(OCc1ccccc1)OCc2ccccc2)C(C)C)C | Dibenzyl N,N-diisopropylphosphoramidite
651 | 0 | 100 | 10 | 121.3258 | 2.1 | TRUE | 108549-23-1 | CC(N(P(OCc1ccccc1)OCc2ccccc2)C(C)C)C | Dibenzyl N,N-diisopropylphosphoramidite
651 | 0 | 100 | 10 | 96.1979 | 2.17 | TRUE | 108549-23-1 | CC(N(P(OCc1ccccc1)OCc2ccccc2)C(C)C)C | Dibenzyl N,N-diisopropylphosphoramidite
651 | 20 | 80 | 0 | 108.0396 | 2.16 | TRUE | 108549-23-1 | CC(N(P(OCc1ccccc1)OCc2ccccc2)C(C)C)C | Dibenzyl N,N-diisopropylphosphoramidite
651 | 20 | 80 | 0 | 106.5218 | 2.02 | TRUE | 108549-23-1 | CC(N(P(OCc1ccccc1)OCc2ccccc2)C(C)C)C | Dibenzyl N,N-diisopropylphosphoramidite
651 | 20 | 80 | 0 | 116.6849 | 2.18 | TRUE | 108549-23-1 | CC(N(P(OCc1ccccc1)OCc2ccccc2)C(C)C)C | Dibenzyl N,N-diisopropylphosphoramidite
651 | 20 | 80 | 10 | 116.8888 | 1.41 | TRUE | 108549-23-1 | CC(N(P(OCc1ccccc1)OCc2ccccc2)C(C)C)C | Dibenzyl N,N-diisopropylphosphoramidite
651 | 20 | 80 | 10 | 110.1448 | 1.59 | TRUE | 108549-23-1 | CC(N(P(OCc1ccccc1)OCc2ccccc2)C(C)C)C | Dibenzyl N,N-diisopropylphosphoramidite
651 | 20 | 80 | 10 | 106.061 | 1.38 | TRUE | 108549-23-1 | CC(N(P(OCc1ccccc1)OCc2ccccc2)C(C)C)C | Dibenzyl N,N-diisopropylphosphoramidite
651 | 30 | 70 | 0 | 104.6533 | 2.01 | TRUE | 108549-23-1 | CC(N(P(OCc1ccccc1)OCc2ccccc2)C(C)C)C | Dibenzyl N,N-diisopropylphosphoramidite
651 | 30 | 70 | 0 | 105.8698 | 1.89 | TRUE | 108549-23-1 | CC(N(P(OCc1ccccc1)OCc2ccccc2)C(C)C)C | Dibenzyl N,N-diisopropylphosphoramidite
651 | 30 | 70 | 0 | 111.0155 | 1.63 | TRUE | 108549-23-1 | CC(N(P(OCc1ccccc1)OCc2ccccc2)C(C)C)C | Dibenzyl N,N-diisopropylphosphoramidite
651 | 30 | 70 | 10 | 92.6126 | 1.4 | TRUE | 108549-23-1 | CC(N(P(OCc1ccccc1)OCc2ccccc2)C(C)C)C | Dibenzyl N,N-diisopropylphosphoramidite
651 | 30 | 70 | 10 | 109.9857 | 1.46 | TRUE | 108549-23-1 | CC(N(P(OCc1ccccc1)OCc2ccccc2)C(C)C)C | Dibenzyl N,N-diisopropylphosphoramidite
651 | 30 | 70 | 10 | 104.4758 | 1.36 | TRUE | 108549-23-1 | CC(N(P(OCc1ccccc1)OCc2ccccc2)C(C)C)C | Dibenzyl N,N-diisopropylphosphoramidite
651 | 40 | 60 | 0 | 114.8109 | 1.86 | TRUE | 108549-23-1 | CC(N(P(OCc1ccccc1)OCc2ccccc2)C(C)C)C | Dibenzyl N,N-diisopropylphosphoramidite
651 | 40 | 60 | 0 | 113.5712 | 2.21 | TRUE | 108549-23-1 | CC(N(P(OCc1ccccc1)OCc2ccccc2)C(C)C)C | Dibenzyl N,N-diisopropylphosphoramidite
651 | 40 | 60 | 0 | 107.8105 | 2 | TRUE | 108549-23-1 | CC(N(P(OCc1ccccc1)OCc2ccccc2)C(C)C)C | Dibenzyl N,N-diisopropylphosphoramidite
651 | 40 | 60 | 10 | 101.9489 | 1.08 | TRUE | 108549-23-1 | CC(N(P(OCc1ccccc1)OCc2ccccc2)C(C)C)C | Dibenzyl N,N-diisopropylphosphoramidite
651 | 40 | 60 | 10 | 90.7439 | 1.21 | TRUE | 108549-23-1 | CC(N(P(OCc1ccccc1)OCc2ccccc2)C(C)C)C | Dibenzyl N,N-diisopropylphosphoramidite
651 | 40 | 60 | 10 | 102.7517 | 1.03 | TRUE | 108549-23-1 | CC(N(P(OCc1ccccc1)OCc2ccccc2)C(C)C)C | Dibenzyl N,N-diisopropylphosphoramidite
651 | 50 | 50 | 0 | 112.0454 | 1.88 | TRUE | 108549-23-1 | CC(N(P(OCc1ccccc1)OCc2ccccc2)C(C)C)C | Dibenzyl N,N-diisopropylphosphoramidite
651 | 50 | 50 | 0 | 108.7374 | 1.63 | TRUE | 108549-23-1 | CC(N(P(OCc1ccccc1)OCc2ccccc2)C(C)C)C | Dibenzyl N,N-diisopropylphosphoramidite
651 | 50 | 50 | 0 | 108.9353 | 1.75 | TRUE | 108549-23-1 | CC(N(P(OCc1ccccc1)OCc2ccccc2)C(C)C)C | Dibenzyl N,N-diisopropylphosphoramidite
651 | 50 | 50 | 10 | 102.7635 | 0.96 | TRUE | 108549-23-1 | CC(N(P(OCc1ccccc1)OCc2ccccc2)C(C)C)C | Dibenzyl N,N-diisopropylphosphoramidite
651 | 50 | 50 | 10 | 98.73 | 0.88 | TRUE | 108549-23-1 | CC(N(P(OCc1ccccc1)OCc2ccccc2)C(C)C)C | Dibenzyl N,N-diisopropylphosphoramidite
651 | 50 | 50 | 10 | 102.7179 | 0.94 | TRUE | 108549-23-1 | CC(N(P(OCc1ccccc1)OCc2ccccc2)C(C)C)C | Dibenzyl N,N-diisopropylphosphoramidite
651 | 60 | 40 | 0 | 107.5428 | 1.38 | TRUE | 108549-23-1 | CC(N(P(OCc1ccccc1)OCc2ccccc2)C(C)C)C | Dibenzyl N,N-diisopropylphosphoramidite
651 | 60 | 40 | 0 | 105.477 | 1.44 | TRUE | 108549-23-1 | CC(N(P(OCc1ccccc1)OCc2ccccc2)C(C)C)C | Dibenzyl N,N-diisopropylphosphoramidite
651 | 60 | 40 | 0 | 97.6401 | 1.33 | TRUE | 108549-23-1 | CC(N(P(OCc1ccccc1)OCc2ccccc2)C(C)C)C | Dibenzyl N,N-diisopropylphosphoramidite
651 | 60 | 40 | 10 | 103.5381 | 0.72 | TRUE | 108549-23-1 | CC(N(P(OCc1ccccc1)OCc2ccccc2)C(C)C)C | Dibenzyl N,N-diisopropylphosphoramidite
651 | 60 | 40 | 10 | 110.5071 | 0.76 | TRUE | 108549-23-1 | CC(N(P(OCc1ccccc1)OCc2ccccc2)C(C)C)C | Dibenzyl N,N-diisopropylphosphoramidite
651 | 60 | 40 | 10 | 117.0868 | 0.67 | TRUE | 108549-23-1 | CC(N(P(OCc1ccccc1)OCc2ccccc2)C(C)C)C | Dibenzyl N,N-diisopropylphosphoramidite
651 | 70 | 30 | 0 | 107.2777 | 0.93 | TRUE | 108549-23-1 | CC(N(P(OCc1ccccc1)OCc2ccccc2)C(C)C)C | Dibenzyl N,N-diisopropylphosphoramidite
651 | 70 | 30 | 0 | 98.6915 | 1.14 | TRUE | 108549-23-1 | CC(N(P(OCc1ccccc1)OCc2ccccc2)C(C)C)C | Dibenzyl N,N-diisopropylphosphoramidite
651 | 70 | 30 | 0 | 108.0623 | 0.99 | TRUE | 108549-23-1 | CC(N(P(OCc1ccccc1)OCc2ccccc2)C(C)C)C | Dibenzyl N,N-diisopropylphosphoramidite
651 | 70 | 30 | 10 | 108.1104 | 0.55 | TRUE | 108549-23-1 | CC(N(P(OCc1ccccc1)OCc2ccccc2)C(C)C)C | Dibenzyl N,N-diisopropylphosphoramidite
651 | 70 | 30 | 10 | 114.702 | 0.53 | TRUE | 108549-23-1 | CC(N(P(OCc1ccccc1)OCc2ccccc2)C(C)C)C | Dibenzyl N,N-diisopropylphosphoramidite
651 | 70 | 30 | 10 | 108.1044 | 0.44 | TRUE | 108549-23-1 | CC(N(P(OCc1ccccc1)OCc2ccccc2)C(C)C)C | Dibenzyl N,N-diisopropylphosphoramidite
651 | 80 | 20 | 0 | 101.4315 | 1.14 | TRUE | 108549-23-1 | CC(N(P(OCc1ccccc1)OCc2ccccc2)C(C)C)C | Dibenzyl N,N-diisopropylphosphoramidite
651 | 80 | 20 | 0 | 102.8989 | 1.22 | TRUE | 108549-23-1 | CC(N(P(OCc1ccccc1)OCc2ccccc2)C(C)C)C | Dibenzyl N,N-diisopropylphosphoramidite
651 | 80 | 20 | 0 | 105.5189 | 1.18 | TRUE | 108549-23-1 | CC(N(P(OCc1ccccc1)OCc2ccccc2)C(C)C)C | Dibenzyl N,N-diisopropylphosphoramidite
651 | 80 | 20 | 10 | 112.3644 | 0.41 | TRUE | 108549-23-1 | CC(N(P(OCc1ccccc1)OCc2ccccc2)C(C)C)C | Dibenzyl N,N-diisopropylphosphoramidite
651 | 80 | 20 | 10 | 112.0872 | 0.4 | TRUE | 108549-23-1 | CC(N(P(OCc1ccccc1)OCc2ccccc2)C(C)C)C | Dibenzyl N,N-diisopropylphosphoramidite
651 | 80 | 20 | 10 | 107.7387 | 0.34 | TRUE | 108549-23-1 | CC(N(P(OCc1ccccc1)OCc2ccccc2)C(C)C)C | Dibenzyl N,N-diisopropylphosphoramidite
651 | 95 | 5 | 0 | 120.2535 | 0.95 | TRUE | 108549-23-1 | CC(N(P(OCc1ccccc1)OCc2ccccc2)C(C)C)C | Dibenzyl N,N-diisopropylphosphoramidite
651 | 95 | 5 | 0 | 56.6131 | 0.83 | TRUE | 108549-23-1 | CC(N(P(OCc1ccccc1)OCc2ccccc2)C(C)C)C | Dibenzyl N,N-diisopropylphosphoramidite
651 | 95 | 5 | 0 | 100.7845 | 0.91 | TRUE | 108549-23-1 | CC(N(P(OCc1ccccc1)OCc2ccccc2)C(C)C)C | Dibenzyl N,N-diisopropylphosphoramidite
651 | 95 | 5 | 10 | 106.0532 |  | FALSE | 108549-23-1 | CC(N(P(OCc1ccccc1)OCc2ccccc2)C(C)C)C | Dibenzyl N,N-diisopropylphosphoramidite
651 | 95 | 5 | 10 | 98.7757 |  | FALSE | 108549-23-1 | CC(N(P(OCc1ccccc1)OCc2ccccc2)C(C)C)C | Dibenzyl N,N-diisopropylphosphoramidite
651 | 95 | 5 | 10 | 104.7827 |  | FALSE | 108549-23-1 | CC(N(P(OCc1ccccc1)OCc2ccccc2)C(C)C)C | Dibenzyl N,N-diisopropylphosphoramidite
654 | 0 | 100 | 0 | 103.9618 | 2.64 | TRUE | 92611-10-4 | COP(N(C(C)C)C(C)C)N(C(C)C)C(C)C | Methyl N,N,N′,N′-tetraisopropylphosphorodiamidite
654 | 0 | 100 | 0 | 81.2808 | 2.55 | TRUE | 92611-10-4 | COP(N(C(C)C)C(C)C)N(C(C)C)C(C)C | Methyl N,N,N′,N′-tetraisopropylphosphorodiamidite
654 | 0 | 100 | 0 | 78.0813 | 2.38 | TRUE | 92611-10-4 | COP(N(C(C)C)C(C)C)N(C(C)C)C(C)C | Methyl N,N,N′,N′-tetraisopropylphosphorodiamidite
654 | 0 | 100 | 10 | 107.684 | 1.96 | TRUE | 92611-10-4 | COP(N(C(C)C)C(C)C)N(C(C)C)C(C)C | Methyl N,N,N′,N′-tetraisopropylphosphorodiamidite
654 | 0 | 100 | 10 | 102.1325 | 2.03 | TRUE | 92611-10-4 | COP(N(C(C)C)C(C)C)N(C(C)C)C(C)C | Methyl N,N,N′,N′-tetraisopropylphosphorodiamidite
654 | 0 | 100 | 10 | 115.0599 | 1.88 | TRUE | 92611-10-4 | COP(N(C(C)C)C(C)C)N(C(C)C)C(C)C | Methyl N,N,N′,N′-tetraisopropylphosphorodiamidite
654 | 20 | 80 | 0 | 108.7965 | 1.38 | TRUE | 92611-10-4 | COP(N(C(C)C)C(C)C)N(C(C)C)C(C)C | Methyl N,N,N′,N′-tetraisopropylphosphorodiamidite
654 | 20 | 80 | 0 | 100.753 | 1.51 | TRUE | 92611-10-4 | COP(N(C(C)C)C(C)C)N(C(C)C)C(C)C | Methyl N,N,N′,N′-tetraisopropylphosphorodiamidite
654 | 20 | 80 | 0 | 110.967 | 1.52 | TRUE | 92611-10-4 | COP(N(C(C)C)C(C)C)N(C(C)C)C(C)C | Methyl N,N,N′,N′-tetraisopropylphosphorodiamidite
654 | 20 | 80 | 10 | 116.7347 | 1.11 | TRUE | 92611-10-4 | COP(N(C(C)C)C(C)C)N(C(C)C)C(C)C | Methyl N,N,N′,N′-tetraisopropylphosphorodiamidite
654 | 20 | 80 | 10 | 112.1597 | 1.26 | TRUE | 92611-10-4 | COP(N(C(C)C)C(C)C)N(C(C)C)C(C)C | Methyl N,N,N′,N′-tetraisopropylphosphorodiamidite
654 | 20 | 80 | 10 | 118.651 | 1.17 | TRUE | 92611-10-4 | COP(N(C(C)C)C(C)C)N(C(C)C)C(C)C | Methyl N,N,N′,N′-tetraisopropylphosphorodiamidite
654 | 30 | 70 | 0 | 106.4099 | 1.06 | TRUE | 92611-10-4 | COP(N(C(C)C)C(C)C)N(C(C)C)C(C)C | Methyl N,N,N′,N′-tetraisopropylphosphorodiamidite
654 | 30 | 70 | 0 | 106.311 | 1.5 | TRUE | 92611-10-4 | COP(N(C(C)C)C(C)C)N(C(C)C)C(C)C | Methyl N,N,N′,N′-tetraisopropylphosphorodiamidite
654 | 30 | 70 | 0 | 118.6573 | 1.36 | TRUE | 92611-10-4 | COP(N(C(C)C)C(C)C)N(C(C)C)C(C)C | Methyl N,N,N′,N′-tetraisopropylphosphorodiamidite
654 | 30 | 70 | 10 | 116.2905 | 0.82 | TRUE | 92611-10-4 | COP(N(C(C)C)C(C)C)N(C(C)C)C(C)C | Methyl N,N,N′,N′-tetraisopropylphosphorodiamidite
654 | 30 | 70 | 10 | 120.4382 | 0.99 | TRUE | 92611-10-4 | COP(N(C(C)C)C(C)C)N(C(C)C)C(C)C | Methyl N,N,N′,N′-tetraisopropylphosphorodiamidite
654 | 30 | 70 | 10 | 104.6891 | 1.38 | TRUE | 92611-10-4 | COP(N(C(C)C)C(C)C)N(C(C)C)C(C)C | Methyl N,N,N′,N′-tetraisopropylphosphorodiamidite
654 | 40 | 60 | 0 | 109.5391 | 0.99 | TRUE | 92611-10-4 | COP(N(C(C)C)C(C)C)N(C(C)C)C(C)C | Methyl N,N,N′,N′-tetraisopropylphosphorodiamidite
654 | 40 | 60 | 0 | 101.9569 | 1.27 | TRUE | 92611-10-4 | COP(N(C(C)C)C(C)C)N(C(C)C)C(C)C | Methyl N,N,N′,N′-tetraisopropylphosphorodiamidite
654 | 40 | 60 | 0 | 112.862 | 1.17 | TRUE | 92611-10-4 | COP(N(C(C)C)C(C)C)N(C(C)C)C(C)C | Methyl N,N,N′,N′-tetraisopropylphosphorodiamidite
654 | 40 | 60 | 10 | 99.9814 | 0.67 | TRUE | 92611-10-4 | COP(N(C(C)C)C(C)C)N(C(C)C)C(C)C | Methyl N,N,N′,N′-tetraisopropylphosphorodiamidite
654 | 40 | 60 | 10 | 112.7331 | 0.6 | TRUE | 92611-10-4 | COP(N(C(C)C)C(C)C)N(C(C)C)C(C)C | Methyl N,N,N′,N′-tetraisopropylphosphorodiamidite
654 | 40 | 60 | 10 | 103.7612 | 0.86 | TRUE | 92611-10-4 | COP(N(C(C)C)C(C)C)N(C(C)C)C(C)C | Methyl N,N,N′,N′-tetraisopropylphosphorodiamidite
654 | 50 | 50 | 0 | 109.3662 | 0.86 | TRUE | 92611-10-4 | COP(N(C(C)C)C(C)C)N(C(C)C)C(C)C | Methyl N,N,N′,N′-tetraisopropylphosphorodiamidite
654 | 50 | 50 | 0 | 106.9503 | 0.93 | TRUE | 92611-10-4 | COP(N(C(C)C)C(C)C)N(C(C)C)C(C)C | Methyl N,N,N′,N′-tetraisopropylphosphorodiamidite
654 | 50 | 50 | 0 | 93.8111 | 0.91 | TRUE | 92611-10-4 | COP(N(C(C)C)C(C)C)N(C(C)C)C(C)C | Methyl N,N,N′,N′-tetraisopropylphosphorodiamidite
654 | 50 | 50 | 10 | 89.0978 | 0.44 | TRUE | 92611-10-4 | COP(N(C(C)C)C(C)C)N(C(C)C)C(C)C | Methyl N,N,N′,N′-tetraisopropylphosphorodiamidite
654 | 50 | 50 | 10 | 86.7354 | 0.6 | TRUE | 92611-10-4 | COP(N(C(C)C)C(C)C)N(C(C)C)C(C)C | Methyl N,N,N′,N′-tetraisopropylphosphorodiamidite
654 | 50 | 50 | 10 | 71.0712 | 0.89 | TRUE | 92611-10-4 | COP(N(C(C)C)C(C)C)N(C(C)C)C(C)C | Methyl N,N,N′,N′-tetraisopropylphosphorodiamidite
654 | 60 | 40 | 0 | 50.6158 | 0.89 | TRUE | 92611-10-4 | COP(N(C(C)C)C(C)C)N(C(C)C)C(C)C | Methyl N,N,N′,N′-tetraisopropylphosphorodiamidite
654 | 60 | 40 | 0 | 64.4192 | 0.78 | TRUE | 92611-10-4 | COP(N(C(C)C)C(C)C)N(C(C)C)C(C)C | Methyl N,N,N′,N′-tetraisopropylphosphorodiamidite
654 | 60 | 40 | 0 | 69.2017 | 0.73 | TRUE | 92611-10-4 | COP(N(C(C)C)C(C)C)N(C(C)C)C(C)C | Methyl N,N,N′,N′-tetraisopropylphosphorodiamidite
654 | 60 | 40 | 10 | 53.195 | 0.36 | TRUE | 92611-10-4 | COP(N(C(C)C)C(C)C)N(C(C)C)C(C)C | Methyl N,N,N′,N′-tetraisopropylphosphorodiamidite
654 | 60 | 40 | 10 | 94.7817 | 0.48 | TRUE | 92611-10-4 | COP(N(C(C)C)C(C)C)N(C(C)C)C(C)C | Methyl N,N,N′,N′-tetraisopropylphosphorodiamidite
654 | 60 | 40 | 10 | 94.4862 | 0.56 | TRUE | 92611-10-4 | COP(N(C(C)C)C(C)C)N(C(C)C)C(C)C | Methyl N,N,N′,N′-tetraisopropylphosphorodiamidite
654 | 70 | 30 | 0 | 57.1816 | 0.67 | TRUE | 92611-10-4 | COP(N(C(C)C)C(C)C)N(C(C)C)C(C)C | Methyl N,N,N′,N′-tetraisopropylphosphorodiamidite
654 | 70 | 30 | 0 | 56.6746 | 0.58 | TRUE | 92611-10-4 | COP(N(C(C)C)C(C)C)N(C(C)C)C(C)C | Methyl N,N,N′,N′-tetraisopropylphosphorodiamidite
654 | 70 | 30 | 0 | 50.2072 | 0.57 | TRUE | 92611-10-4 | COP(N(C(C)C)C(C)C)N(C(C)C)C(C)C | Methyl N,N,N′,N′-tetraisopropylphosphorodiamidite
654 | 70 | 30 | 10 | 81.3506 | 0.23 | TRUE | 92611-10-4 | COP(N(C(C)C)C(C)C)N(C(C)C)C(C)C | Methyl N,N,N′,N′-tetraisopropylphosphorodiamidite
654 | 70 | 30 | 10 | 109.8402 | 0.32 | TRUE | 92611-10-4 | COP(N(C(C)C)C(C)C)N(C(C)C)C(C)C | Methyl N,N,N′,N′-tetraisopropylphosphorodiamidite
654 | 70 | 30 | 10 | 52.5631 | 0.36 | TRUE | 92611-10-4 | COP(N(C(C)C)C(C)C)N(C(C)C)C(C)C | Methyl N,N,N′,N′-tetraisopropylphosphorodiamidite
654 | 80 | 20 | 0 | 35.012 | 0.39 | TRUE | 92611-10-4 | COP(N(C(C)C)C(C)C)N(C(C)C)C(C)C | Methyl N,N,N′,N′-tetraisopropylphosphorodiamidite
654 | 80 | 20 | 0 | 51.8077 | 0.51 | TRUE | 92611-10-4 | COP(N(C(C)C)C(C)C)N(C(C)C)C(C)C | Methyl N,N,N′,N′-tetraisopropylphosphorodiamidite
654 | 80 | 20 | 0 | 51.5448 | 0.54 | TRUE | 92611-10-4 | COP(N(C(C)C)C(C)C)N(C(C)C)C(C)C | Methyl N,N,N′,N′-tetraisopropylphosphorodiamidite
654 | 80 | 20 | 10 | 60.4645 |  | FALSE | 92611-10-4 | COP(N(C(C)C)C(C)C)N(C(C)C)C(C)C | Methyl N,N,N′,N′-tetraisopropylphosphorodiamidite
654 | 80 | 20 | 10 | 95.5868 | 0.26 | TRUE | 92611-10-4 | COP(N(C(C)C)C(C)C)N(C(C)C)C(C)C | Methyl N,N,N′,N′-tetraisopropylphosphorodiamidite
654 | 80 | 20 | 10 | 106.5364 | 0.29 | TRUE | 92611-10-4 | COP(N(C(C)C)C(C)C)N(C(C)C)C(C)C | Methyl N,N,N′,N′-tetraisopropylphosphorodiamidite
654 | 95 | 5 | 0 | 32.2019 | 0.93 | TRUE | 92611-10-4 | COP(N(C(C)C)C(C)C)N(C(C)C)C(C)C | Methyl N,N,N′,N′-tetraisopropylphosphorodiamidite
654 | 95 | 5 | 0 | 56.0256 | 0.1 | TRUE | 92611-10-4 | COP(N(C(C)C)C(C)C)N(C(C)C)C(C)C | Methyl N,N,N′,N′-tetraisopropylphosphorodiamidite
654 | 95 | 5 | 0 | 76.68 | 0.64 | TRUE | 92611-10-4 | COP(N(C(C)C)C(C)C)N(C(C)C)C(C)C | Methyl N,N,N′,N′-tetraisopropylphosphorodiamidite
654 | 95 | 5 | 0 | 103.819 | 0.61 | TRUE | 92611-10-4 | COP(N(C(C)C)C(C)C)N(C(C)C)C(C)C | Methyl N,N,N′,N′-tetraisopropylphosphorodiamidite
654 | 95 | 5 | 10 | 112.676 |  | FALSE | 92611-10-4 | COP(N(C(C)C)C(C)C)N(C(C)C)C(C)C | Methyl N,N,N′,N′-tetraisopropylphosphorodiamidite
654 | 95 | 5 | 10 | 104.9303 |  | FALSE | 92611-10-4 | COP(N(C(C)C)C(C)C)N(C(C)C)C(C)C | Methyl N,N,N′,N′-tetraisopropylphosphorodiamidite
654 | 95 | 5 | 10 | 103.6504 |  | FALSE | 92611-10-4 | COP(N(C(C)C)C(C)C)N(C(C)C)C(C)C | Methyl N,N,N′,N′-tetraisopropylphosphorodiamidite
658 | 0 | 100 | 0 | 94.5608 | 2.48 | TRUE | 66470-81-3 | FC(F)(C(C(F)(F)F)OP(OC(C(F)(F)F)C(F)(F)F)OC(C(F)(F)F)C(F)(F)F)F | tris(2,2,2-trifluoro-1-(trifluoromethyl)ethyl) phosphite
658 | 0 | 100 | 0 | 94.3223 | 2.28 | TRUE | 66470-81-3 | FC(F)(C(C(F)(F)F)OP(OC(C(F)(F)F)C(F)(F)F)OC(C(F)(F)F)C(F)(F)F)F | tris(2,2,2-trifluoro-1-(trifluoromethyl)ethyl) phosphite
658 | 0 | 100 | 0 | 103.4186 | 2.38 | TRUE | 66470-81-3 | FC(F)(C(C(F)(F)F)OP(OC(C(F)(F)F)C(F)(F)F)OC(C(F)(F)F)C(F)(F)F)F | tris(2,2,2-trifluoro-1-(trifluoromethyl)ethyl) phosphite
658 | 0 | 100 | 10 | 99.6864 | 1.54 | TRUE | 66470-81-3 | FC(F)(C(C(F)(F)F)OP(OC(C(F)(F)F)C(F)(F)F)OC(C(F)(F)F)C(F)(F)F)F | tris(2,2,2-trifluoro-1-(trifluoromethyl)ethyl) phosphite
658 | 0 | 100 | 10 | 99.143 | 1.61 | TRUE | 66470-81-3 | FC(F)(C(C(F)(F)F)OP(OC(C(F)(F)F)C(F)(F)F)OC(C(F)(F)F)C(F)(F)F)F | tris(2,2,2-trifluoro-1-(trifluoromethyl)ethyl) phosphite
658 | 0 | 100 | 10 | 95.7506 | 1.6 | TRUE | 66470-81-3 | FC(F)(C(C(F)(F)F)OP(OC(C(F)(F)F)C(F)(F)F)OC(C(F)(F)F)C(F)(F)F)F | tris(2,2,2-trifluoro-1-(trifluoromethyl)ethyl) phosphite
658 | 20 | 80 | 0 | 111.8497 | 1.47 | TRUE | 66470-81-3 | FC(F)(C(C(F)(F)F)OP(OC(C(F)(F)F)C(F)(F)F)OC(C(F)(F)F)C(F)(F)F)F | tris(2,2,2-trifluoro-1-(trifluoromethyl)ethyl) phosphite
658 | 20 | 80 | 0 | 109.2039 | 1.63 | TRUE | 66470-81-3 | FC(F)(C(C(F)(F)F)OP(OC(C(F)(F)F)C(F)(F)F)OC(C(F)(F)F)C(F)(F)F)F | tris(2,2,2-trifluoro-1-(trifluoromethyl)ethyl) phosphite
658 | 20 | 80 | 0 | 100.4195 | 1.51 | TRUE | 66470-81-3 | FC(F)(C(C(F)(F)F)OP(OC(C(F)(F)F)C(F)(F)F)OC(C(F)(F)F)C(F)(F)F)F | tris(2,2,2-trifluoro-1-(trifluoromethyl)ethyl) phosphite
658 | 20 | 80 | 10 | 100.5757 | 1.14 | TRUE | 66470-81-3 | FC(F)(C(C(F)(F)F)OP(OC(C(F)(F)F)C(F)(F)F)OC(C(F)(F)F)C(F)(F)F)F | tris(2,2,2-trifluoro-1-(trifluoromethyl)ethyl) phosphite
658 | 20 | 80 | 10 | 104.5315 | 1.18 | TRUE | 66470-81-3 | FC(F)(C(C(F)(F)F)OP(OC(C(F)(F)F)C(F)(F)F)OC(C(F)(F)F)C(F)(F)F)F | tris(2,2,2-trifluoro-1-(trifluoromethyl)ethyl) phosphite
658 | 20 | 80 | 10 | 116.1265 | 1.2 | TRUE | 66470-81-3 | FC(F)(C(C(F)(F)F)OP(OC(C(F)(F)F)C(F)(F)F)OC(C(F)(F)F)C(F)(F)F)F | tris(2,2,2-trifluoro-1-(trifluoromethyl)ethyl) phosphite
658 | 30 | 70 | 0 | 99.073 | 1.31 | TRUE | 66470-81-3 | FC(F)(C(C(F)(F)F)OP(OC(C(F)(F)F)C(F)(F)F)OC(C(F)(F)F)C(F)(F)F)F | tris(2,2,2-trifluoro-1-(trifluoromethyl)ethyl) phosphite
658 | 30 | 70 | 0 | 116.2007 | 1.25 | TRUE | 66470-81-3 | FC(F)(C(C(F)(F)F)OP(OC(C(F)(F)F)C(F)(F)F)OC(C(F)(F)F)C(F)(F)F)F | tris(2,2,2-trifluoro-1-(trifluoromethyl)ethyl) phosphite
658 | 30 | 70 | 0 | 119.8836 | 1.34 | TRUE | 66470-81-3 | FC(F)(C(C(F)(F)F)OP(OC(C(F)(F)F)C(F)(F)F)OC(C(F)(F)F)C(F)(F)F)F | tris(2,2,2-trifluoro-1-(trifluoromethyl)ethyl) phosphite
658 | 30 | 70 | 10 | 103.2628 | 1.1 | TRUE | 66470-81-3 | FC(F)(C(C(F)(F)F)OP(OC(C(F)(F)F)C(F)(F)F)OC(C(F)(F)F)C(F)(F)F)F | tris(2,2,2-trifluoro-1-(trifluoromethyl)ethyl) phosphite
658 | 30 | 70 | 10 | 99.4247 | 1.07 | TRUE | 66470-81-3 | FC(F)(C(C(F)(F)F)OP(OC(C(F)(F)F)C(F)(F)F)OC(C(F)(F)F)C(F)(F)F)F | tris(2,2,2-trifluoro-1-(trifluoromethyl)ethyl) phosphite
658 | 30 | 70 | 10 | 107.8463 | 1.11 | TRUE | 66470-81-3 | FC(F)(C(C(F)(F)F)OP(OC(C(F)(F)F)C(F)(F)F)OC(C(F)(F)F)C(F)(F)F)F | tris(2,2,2-trifluoro-1-(trifluoromethyl)ethyl) phosphite
658 | 40 | 60 | 0 | 95.1358 | 1.2 | TRUE | 66470-81-3 | FC(F)(C(C(F)(F)F)OP(OC(C(F)(F)F)C(F)(F)F)OC(C(F)(F)F)C(F)(F)F)F | tris(2,2,2-trifluoro-1-(trifluoromethyl)ethyl) phosphite
658 | 40 | 60 | 0 | 98.587 | 1.19 | TRUE | 66470-81-3 | FC(F)(C(C(F)(F)F)OP(OC(C(F)(F)F)C(F)(F)F)OC(C(F)(F)F)C(F)(F)F)F | tris(2,2,2-trifluoro-1-(trifluoromethyl)ethyl) phosphite
658 | 40 | 60 | 0 | 104.7736 | 1.34 | TRUE | 66470-81-3 | FC(F)(C(C(F)(F)F)OP(OC(C(F)(F)F)C(F)(F)F)OC(C(F)(F)F)C(F)(F)F)F | tris(2,2,2-trifluoro-1-(trifluoromethyl)ethyl) phosphite
658 | 40 | 60 | 10 | 95.4291 | 0.89 | TRUE | 66470-81-3 | FC(F)(C(C(F)(F)F)OP(OC(C(F)(F)F)C(F)(F)F)OC(C(F)(F)F)C(F)(F)F)F | tris(2,2,2-trifluoro-1-(trifluoromethyl)ethyl) phosphite
658 | 40 | 60 | 10 | 103.4534 | 0.89 | TRUE | 66470-81-3 | FC(F)(C(C(F)(F)F)OP(OC(C(F)(F)F)C(F)(F)F)OC(C(F)(F)F)C(F)(F)F)F | tris(2,2,2-trifluoro-1-(trifluoromethyl)ethyl) phosphite
658 | 40 | 60 | 10 | 105.3804 | 0.94 | TRUE | 66470-81-3 | FC(F)(C(C(F)(F)F)OP(OC(C(F)(F)F)C(F)(F)F)OC(C(F)(F)F)C(F)(F)F)F | tris(2,2,2-trifluoro-1-(trifluoromethyl)ethyl) phosphite
658 | 50 | 50 | 0 | 96.4384 | 1.21 | TRUE | 66470-81-3 | FC(F)(C(C(F)(F)F)OP(OC(C(F)(F)F)C(F)(F)F)OC(C(F)(F)F)C(F)(F)F)F | tris(2,2,2-trifluoro-1-(trifluoromethyl)ethyl) phosphite
658 | 50 | 50 | 0 | 109.1461 | 1.24 | TRUE | 66470-81-3 | FC(F)(C(C(F)(F)F)OP(OC(C(F)(F)F)C(F)(F)F)OC(C(F)(F)F)C(F)(F)F)F | tris(2,2,2-trifluoro-1-(trifluoromethyl)ethyl) phosphite
658 | 50 | 50 | 0 | 119.2425 | 1.2 | TRUE | 66470-81-3 | FC(F)(C(C(F)(F)F)OP(OC(C(F)(F)F)C(F)(F)F)OC(C(F)(F)F)C(F)(F)F)F | tris(2,2,2-trifluoro-1-(trifluoromethyl)ethyl) phosphite
658 | 50 | 50 | 10 | 109.8082 | 0.76 | TRUE | 66470-81-3 | FC(F)(C(C(F)(F)F)OP(OC(C(F)(F)F)C(F)(F)F)OC(C(F)(F)F)C(F)(F)F)F | tris(2,2,2-trifluoro-1-(trifluoromethyl)ethyl) phosphite
658 | 50 | 50 | 10 | 119.2651 | 0.75 | TRUE | 66470-81-3 | FC(F)(C(C(F)(F)F)OP(OC(C(F)(F)F)C(F)(F)F)OC(C(F)(F)F)C(F)(F)F)F | tris(2,2,2-trifluoro-1-(trifluoromethyl)ethyl) phosphite
658 | 50 | 50 | 10 | 106.045 | 0.79 | TRUE | 66470-81-3 | FC(F)(C(C(F)(F)F)OP(OC(C(F)(F)F)C(F)(F)F)OC(C(F)(F)F)C(F)(F)F)F | tris(2,2,2-trifluoro-1-(trifluoromethyl)ethyl) phosphite
658 | 60 | 40 | 0 | 107.6133 | 0.89 | TRUE | 66470-81-3 | FC(F)(C(C(F)(F)F)OP(OC(C(F)(F)F)C(F)(F)F)OC(C(F)(F)F)C(F)(F)F)F | tris(2,2,2-trifluoro-1-(trifluoromethyl)ethyl) phosphite
658 | 60 | 40 | 0 | 102.2483 | 1.12 | TRUE | 66470-81-3 | FC(F)(C(C(F)(F)F)OP(OC(C(F)(F)F)C(F)(F)F)OC(C(F)(F)F)C(F)(F)F)F | tris(2,2,2-trifluoro-1-(trifluoromethyl)ethyl) phosphite
658 | 60 | 40 | 0 | 95.4159 | 1.09 | TRUE | 66470-81-3 | FC(F)(C(C(F)(F)F)OP(OC(C(F)(F)F)C(F)(F)F)OC(C(F)(F)F)C(F)(F)F)F | tris(2,2,2-trifluoro-1-(trifluoromethyl)ethyl) phosphite
658 | 60 | 40 | 10 | 103.8691 | 0.57 | TRUE | 66470-81-3 | FC(F)(C(C(F)(F)F)OP(OC(C(F)(F)F)C(F)(F)F)OC(C(F)(F)F)C(F)(F)F)F | tris(2,2,2-trifluoro-1-(trifluoromethyl)ethyl) phosphite
658 | 60 | 40 | 10 | 111.8992 | 0.53 | TRUE | 66470-81-3 | FC(F)(C(C(F)(F)F)OP(OC(C(F)(F)F)C(F)(F)F)OC(C(F)(F)F)C(F)(F)F)F | tris(2,2,2-trifluoro-1-(trifluoromethyl)ethyl) phosphite
658 | 70 | 30 | 0 | 113.2791 | 0.72 | TRUE | 66470-81-3 | FC(F)(C(C(F)(F)F)OP(OC(C(F)(F)F)C(F)(F)F)OC(C(F)(F)F)C(F)(F)F)F | tris(2,2,2-trifluoro-1-(trifluoromethyl)ethyl) phosphite
658 | 70 | 30 | 0 | 104.8661 | 0.87 | TRUE | 66470-81-3 | FC(F)(C(C(F)(F)F)OP(OC(C(F)(F)F)C(F)(F)F)OC(C(F)(F)F)C(F)(F)F)F | tris(2,2,2-trifluoro-1-(trifluoromethyl)ethyl) phosphite
658 | 70 | 30 | 0 | 112.1144 | 0.92 | TRUE | 66470-81-3 | FC(F)(C(C(F)(F)F)OP(OC(C(F)(F)F)C(F)(F)F)OC(C(F)(F)F)C(F)(F)F)F | tris(2,2,2-trifluoro-1-(trifluoromethyl)ethyl) phosphite
658 | 70 | 30 | 10 | 102.9442 | 0.34 | TRUE | 66470-81-3 | FC(F)(C(C(F)(F)F)OP(OC(C(F)(F)F)C(F)(F)F)OC(C(F)(F)F)C(F)(F)F)F | tris(2,2,2-trifluoro-1-(trifluoromethyl)ethyl) phosphite
658 | 70 | 30 | 10 | 124.1285 | 0.33 | TRUE | 66470-81-3 | FC(F)(C(C(F)(F)F)OP(OC(C(F)(F)F)C(F)(F)F)OC(C(F)(F)F)C(F)(F)F)F | tris(2,2,2-trifluoro-1-(trifluoromethyl)ethyl) phosphite
658 | 70 | 30 | 10 | 99.8091 | 0.4 | TRUE | 66470-81-3 | FC(F)(C(C(F)(F)F)OP(OC(C(F)(F)F)C(F)(F)F)OC(C(F)(F)F)C(F)(F)F)F | tris(2,2,2-trifluoro-1-(trifluoromethyl)ethyl) phosphite
658 | 80 | 20 | 0 | 112.1784 | 0.63 | TRUE | 66470-81-3 | FC(F)(C(C(F)(F)F)OP(OC(C(F)(F)F)C(F)(F)F)OC(C(F)(F)F)C(F)(F)F)F | tris(2,2,2-trifluoro-1-(trifluoromethyl)ethyl) phosphite
658 | 80 | 20 | 0 | 109.1068 | 0.67 | TRUE | 66470-81-3 | FC(F)(C(C(F)(F)F)OP(OC(C(F)(F)F)C(F)(F)F)OC(C(F)(F)F)C(F)(F)F)F | tris(2,2,2-trifluoro-1-(trifluoromethyl)ethyl) phosphite
658 | 80 | 20 | 0 | 107.0661 | 0.74 | TRUE | 66470-81-3 | FC(F)(C(C(F)(F)F)OP(OC(C(F)(F)F)C(F)(F)F)OC(C(F)(F)F)C(F)(F)F)F | tris(2,2,2-trifluoro-1-(trifluoromethyl)ethyl) phosphite
658 | 80 | 20 | 10 | 106.5898 | 0.27 | TRUE | 66470-81-3 | FC(F)(C(C(F)(F)F)OP(OC(C(F)(F)F)C(F)(F)F)OC(C(F)(F)F)C(F)(F)F)F | tris(2,2,2-trifluoro-1-(trifluoromethyl)ethyl) phosphite
658 | 80 | 20 | 10 | 100.7473 | 0.3 | TRUE | 66470-81-3 | FC(F)(C(C(F)(F)F)OP(OC(C(F)(F)F)C(F)(F)F)OC(C(F)(F)F)C(F)(F)F)F | tris(2,2,2-trifluoro-1-(trifluoromethyl)ethyl) phosphite
658 | 80 | 20 | 10 | 107.9731 | 0.28 | TRUE | 66470-81-3 | FC(F)(C(C(F)(F)F)OP(OC(C(F)(F)F)C(F)(F)F)OC(C(F)(F)F)C(F)(F)F)F | tris(2,2,2-trifluoro-1-(trifluoromethyl)ethyl) phosphite
658 | 95 | 5 | 0 | 100.6028 | 0.63 | TRUE | 66470-81-3 | FC(F)(C(C(F)(F)F)OP(OC(C(F)(F)F)C(F)(F)F)OC(C(F)(F)F)C(F)(F)F)F | tris(2,2,2-trifluoro-1-(trifluoromethyl)ethyl) phosphite
658 | 95 | 5 | 0 | 106.3825 | 0.73 | TRUE | 66470-81-3 | FC(F)(C(C(F)(F)F)OP(OC(C(F)(F)F)C(F)(F)F)OC(C(F)(F)F)C(F)(F)F)F | tris(2,2,2-trifluoro-1-(trifluoromethyl)ethyl) phosphite
658 | 95 | 5 | 0 | 100.6513 | 0.56 | TRUE | 66470-81-3 | FC(F)(C(C(F)(F)F)OP(OC(C(F)(F)F)C(F)(F)F)OC(C(F)(F)F)C(F)(F)F)F | tris(2,2,2-trifluoro-1-(trifluoromethyl)ethyl) phosphite
658 | 95 | 5 | 10 | 101.8093 |  | FALSE | 66470-81-3 | FC(F)(C(C(F)(F)F)OP(OC(C(F)(F)F)C(F)(F)F)OC(C(F)(F)F)C(F)(F)F)F | tris(2,2,2-trifluoro-1-(trifluoromethyl)ethyl) phosphite
658 | 95 | 5 | 10 | 172.3054 |  | FALSE | 66470-81-3 | FC(F)(C(C(F)(F)F)OP(OC(C(F)(F)F)C(F)(F)F)OC(C(F)(F)F)C(F)(F)F)F | tris(2,2,2-trifluoro-1-(trifluoromethyl)ethyl) phosphite
658 | 95 | 5 | 10 | 121.6507 |  | FALSE | 66470-81-3 | FC(F)(C(C(F)(F)F)OP(OC(C(F)(F)F)C(F)(F)F)OC(C(F)(F)F)C(F)(F)F)F | tris(2,2,2-trifluoro-1-(trifluoromethyl)ethyl) phosphite
660 | 0 | 100 | 0 | 71.785 | 2.24 | TRUE | 102690-88-0 | CC(N(P(OCCC#N)OCCC#N)C(C)C)C | Bis(2-cyanoethyl)-N,N-diisopropyl phosphoramidite
660 | 0 | 100 | 0 | 84.3222 | 1.75 | TRUE | 102690-88-0 | CC(N(P(OCCC#N)OCCC#N)C(C)C)C | Bis(2-cyanoethyl)-N,N-diisopropyl phosphoramidite
660 | 0 | 100 | 0 | 85.6502 | 1.65 | TRUE | 102690-88-0 | CC(N(P(OCCC#N)OCCC#N)C(C)C)C | Bis(2-cyanoethyl)-N,N-diisopropyl phosphoramidite
660 | 0 | 100 | 10 | 57.8773 | 1.54 | TRUE | 102690-88-0 | CC(N(P(OCCC#N)OCCC#N)C(C)C)C | Bis(2-cyanoethyl)-N,N-diisopropyl phosphoramidite
660 | 0 | 100 | 10 | 72.9631 | 1.42 | TRUE | 102690-88-0 | CC(N(P(OCCC#N)OCCC#N)C(C)C)C | Bis(2-cyanoethyl)-N,N-diisopropyl phosphoramidite
660 | 0 | 100 | 10 | 68.573 | 1.54 | TRUE | 102690-88-0 | CC(N(P(OCCC#N)OCCC#N)C(C)C)C | Bis(2-cyanoethyl)-N,N-diisopropyl phosphoramidite
660 | 20 | 80 | 0 | 119.1041 | 1.25 | TRUE | 102690-88-0 | CC(N(P(OCCC#N)OCCC#N)C(C)C)C | Bis(2-cyanoethyl)-N,N-diisopropyl phosphoramidite
660 | 20 | 80 | 0 | 99.6469 |  | TRUE | 102690-88-0 | CC(N(P(OCCC#N)OCCC#N)C(C)C)C | Bis(2-cyanoethyl)-N,N-diisopropyl phosphoramidite
660 | 20 | 80 | 0 | 72.3418 | 1.45 | TRUE | 102690-88-0 | CC(N(P(OCCC#N)OCCC#N)C(C)C)C | Bis(2-cyanoethyl)-N,N-diisopropyl phosphoramidite
660 | 20 | 80 | 10 | 102.5126 | 1.02 | TRUE | 102690-88-0 | CC(N(P(OCCC#N)OCCC#N)C(C)C)C | Bis(2-cyanoethyl)-N,N-diisopropyl phosphoramidite
660 | 20 | 80 | 10 | 85.6209 | 1.04 | TRUE | 102690-88-0 | CC(N(P(OCCC#N)OCCC#N)C(C)C)C | Bis(2-cyanoethyl)-N,N-diisopropyl phosphoramidite
660 | 20 | 80 | 10 | 102.4385 | 0.98 | TRUE | 102690-88-0 | CC(N(P(OCCC#N)OCCC#N)C(C)C)C | Bis(2-cyanoethyl)-N,N-diisopropyl phosphoramidite
660 | 30 | 70 | 0 | 101.8514 | 1.24 | TRUE | 102690-88-0 | CC(N(P(OCCC#N)OCCC#N)C(C)C)C | Bis(2-cyanoethyl)-N,N-diisopropyl phosphoramidite
660 | 30 | 70 | 0 | 103.073 | 1.45 | TRUE | 102690-88-0 | CC(N(P(OCCC#N)OCCC#N)C(C)C)C | Bis(2-cyanoethyl)-N,N-diisopropyl phosphoramidite
660 | 30 | 70 | 0 | 106.5923 | 1.42 | TRUE | 102690-88-0 | CC(N(P(OCCC#N)OCCC#N)C(C)C)C | Bis(2-cyanoethyl)-N,N-diisopropyl phosphoramidite
660 | 30 | 70 | 10 | 60.3393 | 0.97 | TRUE | 102690-88-0 | CC(N(P(OCCC#N)OCCC#N)C(C)C)C | Bis(2-cyanoethyl)-N,N-diisopropyl phosphoramidite
660 | 30 | 70 | 10 | 48.8157 | 0.9 | TRUE | 102690-88-0 | CC(N(P(OCCC#N)OCCC#N)C(C)C)C | Bis(2-cyanoethyl)-N,N-diisopropyl phosphoramidite
660 | 30 | 70 | 10 | 82.8111 | 0.86 | TRUE | 102690-88-0 | CC(N(P(OCCC#N)OCCC#N)C(C)C)C | Bis(2-cyanoethyl)-N,N-diisopropyl phosphoramidite
660 | 40 | 60 | 0 | 110.5314 | 0.9 | TRUE | 102690-88-0 | CC(N(P(OCCC#N)OCCC#N)C(C)C)C | Bis(2-cyanoethyl)-N,N-diisopropyl phosphoramidite
660 | 40 | 60 | 0 | 119.7444 | 0.92 | TRUE | 102690-88-0 | CC(N(P(OCCC#N)OCCC#N)C(C)C)C | Bis(2-cyanoethyl)-N,N-diisopropyl phosphoramidite
660 | 40 | 60 | 0 | 105.8253 | 0.69 | TRUE | 102690-88-0 | CC(N(P(OCCC#N)OCCC#N)C(C)C)C | Bis(2-cyanoethyl)-N,N-diisopropyl phosphoramidite
660 | 40 | 60 | 10 | 68.9061 | 0.51 | TRUE | 102690-88-0 | CC(N(P(OCCC#N)OCCC#N)C(C)C)C | Bis(2-cyanoethyl)-N,N-diisopropyl phosphoramidite
660 | 40 | 60 | 10 | 71.5489 | 0.47 | TRUE | 102690-88-0 | CC(N(P(OCCC#N)OCCC#N)C(C)C)C | Bis(2-cyanoethyl)-N,N-diisopropyl phosphoramidite
660 | 40 | 60 | 10 | 77.639 | 0.39 | TRUE | 102690-88-0 | CC(N(P(OCCC#N)OCCC#N)C(C)C)C | Bis(2-cyanoethyl)-N,N-diisopropyl phosphoramidite
660 | 50 | 50 | 0 | 42.2641 | 0.83 | TRUE | 102690-88-0 | CC(N(P(OCCC#N)OCCC#N)C(C)C)C | Bis(2-cyanoethyl)-N,N-diisopropyl phosphoramidite
660 | 50 | 50 | 0 | 42.1178 | 0.82 | TRUE | 102690-88-0 | CC(N(P(OCCC#N)OCCC#N)C(C)C)C | Bis(2-cyanoethyl)-N,N-diisopropyl phosphoramidite
660 | 50 | 50 | 0 | 33.8286 | 0.63 | TRUE | 102690-88-0 | CC(N(P(OCCC#N)OCCC#N)C(C)C)C | Bis(2-cyanoethyl)-N,N-diisopropyl phosphoramidite
660 | 50 | 50 | 10 | 68.2545 | 0.42 | TRUE | 102690-88-0 | CC(N(P(OCCC#N)OCCC#N)C(C)C)C | Bis(2-cyanoethyl)-N,N-diisopropyl phosphoramidite
660 | 50 | 50 | 10 | 80.5952 | 0.43 | TRUE | 102690-88-0 | CC(N(P(OCCC#N)OCCC#N)C(C)C)C | Bis(2-cyanoethyl)-N,N-diisopropyl phosphoramidite
660 | 50 | 50 | 10 | 74.2299 | 0.43 | TRUE | 102690-88-0 | CC(N(P(OCCC#N)OCCC#N)C(C)C)C | Bis(2-cyanoethyl)-N,N-diisopropyl phosphoramidite
660 | 60 | 40 | 0 | 40.4729 | 0.52 | TRUE | 102690-88-0 | CC(N(P(OCCC#N)OCCC#N)C(C)C)C | Bis(2-cyanoethyl)-N,N-diisopropyl phosphoramidite
660 | 60 | 40 | 0 | 39.3764 | 0.62 | TRUE | 102690-88-0 | CC(N(P(OCCC#N)OCCC#N)C(C)C)C | Bis(2-cyanoethyl)-N,N-diisopropyl phosphoramidite
660 | 60 | 40 | 0 | 42.4518 | 0.52 | TRUE | 102690-88-0 | CC(N(P(OCCC#N)OCCC#N)C(C)C)C | Bis(2-cyanoethyl)-N,N-diisopropyl phosphoramidite
660 | 60 | 40 | 10 | 98.1741 | 0.38 | TRUE | 102690-88-0 | CC(N(P(OCCC#N)OCCC#N)C(C)C)C | Bis(2-cyanoethyl)-N,N-diisopropyl phosphoramidite
660 | 60 | 40 | 10 | 104.3245 | 0.3 | TRUE | 102690-88-0 | CC(N(P(OCCC#N)OCCC#N)C(C)C)C | Bis(2-cyanoethyl)-N,N-diisopropyl phosphoramidite
660 | 60 | 40 | 10 | 79.8507 | 0.53 | TRUE | 102690-88-0 | CC(N(P(OCCC#N)OCCC#N)C(C)C)C | Bis(2-cyanoethyl)-N,N-diisopropyl phosphoramidite
660 | 70 | 30 | 0 | 46.5379 | 0.64 | TRUE | 102690-88-0 | CC(N(P(OCCC#N)OCCC#N)C(C)C)C | Bis(2-cyanoethyl)-N,N-diisopropyl phosphoramidite
660 | 70 | 30 | 0 | 50.6236 | 0.57 | TRUE | 102690-88-0 | CC(N(P(OCCC#N)OCCC#N)C(C)C)C | Bis(2-cyanoethyl)-N,N-diisopropyl phosphoramidite
660 | 70 | 30 | 0 | 42.1937 | 0.56 | TRUE | 102690-88-0 | CC(N(P(OCCC#N)OCCC#N)C(C)C)C | Bis(2-cyanoethyl)-N,N-diisopropyl phosphoramidite
660 | 70 | 30 | 10 | 83.4728 | 0.22 | TRUE | 102690-88-0 | CC(N(P(OCCC#N)OCCC#N)C(C)C)C | Bis(2-cyanoethyl)-N,N-diisopropyl phosphoramidite
660 | 70 | 30 | 10 | 80.3578 | 0.23 | TRUE | 102690-88-0 | CC(N(P(OCCC#N)OCCC#N)C(C)C)C | Bis(2-cyanoethyl)-N,N-diisopropyl phosphoramidite
660 | 70 | 30 | 10 | 86.0035 | 0.17 | TRUE | 102690-88-0 | CC(N(P(OCCC#N)OCCC#N)C(C)C)C | Bis(2-cyanoethyl)-N,N-diisopropyl phosphoramidite
660 | 80 | 20 | 0 | 58.7568 | 0.16 | TRUE | 102690-88-0 | CC(N(P(OCCC#N)OCCC#N)C(C)C)C | Bis(2-cyanoethyl)-N,N-diisopropyl phosphoramidite
660 | 80 | 20 | 0 | 53.5853 | 0.51 | TRUE | 102690-88-0 | CC(N(P(OCCC#N)OCCC#N)C(C)C)C | Bis(2-cyanoethyl)-N,N-diisopropyl phosphoramidite
660 | 80 | 20 | 0 | 62.3308 | 0.43 | TRUE | 102690-88-0 | CC(N(P(OCCC#N)OCCC#N)C(C)C)C | Bis(2-cyanoethyl)-N,N-diisopropyl phosphoramidite
660 | 80 | 20 | 10 | 90.32 |  | FALSE | 102690-88-0 | CC(N(P(OCCC#N)OCCC#N)C(C)C)C | Bis(2-cyanoethyl)-N,N-diisopropyl phosphoramidite
660 | 80 | 20 | 10 | 86.9523 |  | FALSE | 102690-88-0 | CC(N(P(OCCC#N)OCCC#N)C(C)C)C | Bis(2-cyanoethyl)-N,N-diisopropyl phosphoramidite
660 | 80 | 20 | 10 | 84.4807 |  | FALSE | 102690-88-0 | CC(N(P(OCCC#N)OCCC#N)C(C)C)C | Bis(2-cyanoethyl)-N,N-diisopropyl phosphoramidite
660 | 95 | 5 | 0 | 91.6532 | 0.74 | TRUE | 102690-88-0 | CC(N(P(OCCC#N)OCCC#N)C(C)C)C | Bis(2-cyanoethyl)-N,N-diisopropyl phosphoramidite
660 | 95 | 5 | 0 | 51.3343 | 0.68 | TRUE | 102690-88-0 | CC(N(P(OCCC#N)OCCC#N)C(C)C)C | Bis(2-cyanoethyl)-N,N-diisopropyl phosphoramidite
660 | 95 | 5 | 0 | 86.3934 | 0.66 | TRUE | 102690-88-0 | CC(N(P(OCCC#N)OCCC#N)C(C)C)C | Bis(2-cyanoethyl)-N,N-diisopropyl phosphoramidite
660 | 95 | 5 | 10 | 51.8392 |  | FALSE | 102690-88-0 | CC(N(P(OCCC#N)OCCC#N)C(C)C)C | Bis(2-cyanoethyl)-N,N-diisopropyl phosphoramidite
660 | 95 | 5 | 10 | 116.7942 |  | FALSE | 102690-88-0 | CC(N(P(OCCC#N)OCCC#N)C(C)C)C | Bis(2-cyanoethyl)-N,N-diisopropyl phosphoramidite
660 | 95 | 5 | 10 | 107.2868 |  | FALSE | 102690-88-0 | CC(N(P(OCCC#N)OCCC#N)C(C)C)C | Bis(2-cyanoethyl)-N,N-diisopropyl phosphoramidite
685 | 0 | 100 | 0 | 54.5746 | 2.79 | TRUE | 121373-20-4 | CC(N(P(OCC[Si](C)(C)C)OCC[Si](C)(C)C)C(C)C)C | Bis[2-(trimethylsilyl)ethyl] N,N-diisopropylphosphoramidite
685 | 0 | 100 | 0 | 47.6282 | 2.78 | TRUE | 121373-20-4 | CC(N(P(OCC[Si](C)(C)C)OCC[Si](C)(C)C)C(C)C)C | Bis[2-(trimethylsilyl)ethyl] N,N-diisopropylphosphoramidite
685 | 0 | 100 | 0 | 44.03 | 2.72 | TRUE | 121373-20-4 | CC(N(P(OCC[Si](C)(C)C)OCC[Si](C)(C)C)C(C)C)C | Bis[2-(trimethylsilyl)ethyl] N,N-diisopropylphosphoramidite
685 | 0 | 100 | 10 | 40.5068 | 1.51 | TRUE | 121373-20-4 | CC(N(P(OCC[Si](C)(C)C)OCC[Si](C)(C)C)C(C)C)C | Bis[2-(trimethylsilyl)ethyl] N,N-diisopropylphosphoramidite
685 | 0 | 100 | 10 | 35.9522 | 1.5 | TRUE | 121373-20-4 | CC(N(P(OCC[Si](C)(C)C)OCC[Si](C)(C)C)C(C)C)C | Bis[2-(trimethylsilyl)ethyl] N,N-diisopropylphosphoramidite
685 | 0 | 100 | 10 | 43.7834 | 1.48 | TRUE | 121373-20-4 | CC(N(P(OCC[Si](C)(C)C)OCC[Si](C)(C)C)C(C)C)C | Bis[2-(trimethylsilyl)ethyl] N,N-diisopropylphosphoramidite
685 | 20 | 80 | 0 | 42.212 | 1.09 | TRUE | 121373-20-4 | CC(N(P(OCC[Si](C)(C)C)OCC[Si](C)(C)C)C(C)C)C | Bis[2-(trimethylsilyl)ethyl] N,N-diisopropylphosphoramidite
685 | 20 | 80 | 0 | 27.593 | 1.11 | TRUE | 121373-20-4 | CC(N(P(OCC[Si](C)(C)C)OCC[Si](C)(C)C)C(C)C)C | Bis[2-(trimethylsilyl)ethyl] N,N-diisopropylphosphoramidite
685 | 20 | 80 | 0 | 26.8495 | 1.18 | TRUE | 121373-20-4 | CC(N(P(OCC[Si](C)(C)C)OCC[Si](C)(C)C)C(C)C)C | Bis[2-(trimethylsilyl)ethyl] N,N-diisopropylphosphoramidite
685 | 20 | 80 | 10 | 39.502 | 0.73 | TRUE | 121373-20-4 | CC(N(P(OCC[Si](C)(C)C)OCC[Si](C)(C)C)C(C)C)C | Bis[2-(trimethylsilyl)ethyl] N,N-diisopropylphosphoramidite
685 | 20 | 80 | 10 | 45.9663 | 0.66 | TRUE | 121373-20-4 | CC(N(P(OCC[Si](C)(C)C)OCC[Si](C)(C)C)C(C)C)C | Bis[2-(trimethylsilyl)ethyl] N,N-diisopropylphosphoramidite
685 | 20 | 80 | 10 | 48.3663 | 0.73 | TRUE | 121373-20-4 | CC(N(P(OCC[Si](C)(C)C)OCC[Si](C)(C)C)C(C)C)C | Bis[2-(trimethylsilyl)ethyl] N,N-diisopropylphosphoramidite
685 | 30 | 70 | 0 | 46.3193 | 0.76 | TRUE | 121373-20-4 | CC(N(P(OCC[Si](C)(C)C)OCC[Si](C)(C)C)C(C)C)C | Bis[2-(trimethylsilyl)ethyl] N,N-diisopropylphosphoramidite
685 | 30 | 70 | 0 | 44.9091 | 0.75 | TRUE | 121373-20-4 | CC(N(P(OCC[Si](C)(C)C)OCC[Si](C)(C)C)C(C)C)C | Bis[2-(trimethylsilyl)ethyl] N,N-diisopropylphosphoramidite
685 | 30 | 70 | 0 | 44.5605 | 0.81 | TRUE | 121373-20-4 | CC(N(P(OCC[Si](C)(C)C)OCC[Si](C)(C)C)C(C)C)C | Bis[2-(trimethylsilyl)ethyl] N,N-diisopropylphosphoramidite
685 | 30 | 70 | 10 | 51.067 | 0.54 | TRUE | 121373-20-4 | CC(N(P(OCC[Si](C)(C)C)OCC[Si](C)(C)C)C(C)C)C | Bis[2-(trimethylsilyl)ethyl] N,N-diisopropylphosphoramidite
685 | 30 | 70 | 10 | 53.1371 | 0.57 | TRUE | 121373-20-4 | CC(N(P(OCC[Si](C)(C)C)OCC[Si](C)(C)C)C(C)C)C | Bis[2-(trimethylsilyl)ethyl] N,N-diisopropylphosphoramidite
685 | 30 | 70 | 10 | 50.3926 | 0.49 | TRUE | 121373-20-4 | CC(N(P(OCC[Si](C)(C)C)OCC[Si](C)(C)C)C(C)C)C | Bis[2-(trimethylsilyl)ethyl] N,N-diisopropylphosphoramidite
685 | 40 | 60 | 0 | 47.7271 | 0.72 | TRUE | 121373-20-4 | CC(N(P(OCC[Si](C)(C)C)OCC[Si](C)(C)C)C(C)C)C | Bis[2-(trimethylsilyl)ethyl] N,N-diisopropylphosphoramidite
685 | 40 | 60 | 0 | 40.2803 | 0.67 | TRUE | 121373-20-4 | CC(N(P(OCC[Si](C)(C)C)OCC[Si](C)(C)C)C(C)C)C | Bis[2-(trimethylsilyl)ethyl] N,N-diisopropylphosphoramidite
685 | 40 | 60 | 0 | 44.6976 | 0.63 | TRUE | 121373-20-4 | CC(N(P(OCC[Si](C)(C)C)OCC[Si](C)(C)C)C(C)C)C | Bis[2-(trimethylsilyl)ethyl] N,N-diisopropylphosphoramidite
685 | 40 | 60 | 10 | 51.6803 | 0.35 | TRUE | 121373-20-4 | CC(N(P(OCC[Si](C)(C)C)OCC[Si](C)(C)C)C(C)C)C | Bis[2-(trimethylsilyl)ethyl] N,N-diisopropylphosphoramidite
685 | 40 | 60 | 10 | 42.7966 | 0.38 | TRUE | 121373-20-4 | CC(N(P(OCC[Si](C)(C)C)OCC[Si](C)(C)C)C(C)C)C | Bis[2-(trimethylsilyl)ethyl] N,N-diisopropylphosphoramidite
685 | 40 | 60 | 10 | 47.7721 | 0.3 | TRUE | 121373-20-4 | CC(N(P(OCC[Si](C)(C)C)OCC[Si](C)(C)C)C(C)C)C | Bis[2-(trimethylsilyl)ethyl] N,N-diisopropylphosphoramidite
685 | 50 | 50 | 0 | 51.1378 | 1.04 | TRUE | 121373-20-4 | CC(N(P(OCC[Si](C)(C)C)OCC[Si](C)(C)C)C(C)C)C | Bis[2-(trimethylsilyl)ethyl] N,N-diisopropylphosphoramidite
685 | 50 | 50 | 0 | 51.5237 | 1.01 | TRUE | 121373-20-4 | CC(N(P(OCC[Si](C)(C)C)OCC[Si](C)(C)C)C(C)C)C | Bis[2-(trimethylsilyl)ethyl] N,N-diisopropylphosphoramidite
685 | 50 | 50 | 0 | 51.0638 | 1.11 | TRUE | 121373-20-4 | CC(N(P(OCC[Si](C)(C)C)OCC[Si](C)(C)C)C(C)C)C | Bis[2-(trimethylsilyl)ethyl] N,N-diisopropylphosphoramidite
685 | 50 | 50 | 10 | 35.0892 | 0.34 | TRUE | 121373-20-4 | CC(N(P(OCC[Si](C)(C)C)OCC[Si](C)(C)C)C(C)C)C | Bis[2-(trimethylsilyl)ethyl] N,N-diisopropylphosphoramidite
685 | 50 | 50 | 10 | 45.5138 | 0.23 | TRUE | 121373-20-4 | CC(N(P(OCC[Si](C)(C)C)OCC[Si](C)(C)C)C(C)C)C | Bis[2-(trimethylsilyl)ethyl] N,N-diisopropylphosphoramidite
685 | 50 | 50 | 10 | 49.773 | 0.25 | TRUE | 121373-20-4 | CC(N(P(OCC[Si](C)(C)C)OCC[Si](C)(C)C)C(C)C)C | Bis[2-(trimethylsilyl)ethyl] N,N-diisopropylphosphoramidite
685 | 60 | 40 | 0 | 52.6457 | 0.91 | TRUE | 121373-20-4 | CC(N(P(OCC[Si](C)(C)C)OCC[Si](C)(C)C)C(C)C)C | Bis[2-(trimethylsilyl)ethyl] N,N-diisopropylphosphoramidite
685 | 60 | 40 | 0 | 50.1465 | 0.91 | TRUE | 121373-20-4 | CC(N(P(OCC[Si](C)(C)C)OCC[Si](C)(C)C)C(C)C)C | Bis[2-(trimethylsilyl)ethyl] N,N-diisopropylphosphoramidite
685 | 60 | 40 | 0 | 52.8424 | 0.98 | TRUE | 121373-20-4 | CC(N(P(OCC[Si](C)(C)C)OCC[Si](C)(C)C)C(C)C)C | Bis[2-(trimethylsilyl)ethyl] N,N-diisopropylphosphoramidite
685 | 60 | 40 | 10 | 41.0826 | 0.27 | TRUE | 121373-20-4 | CC(N(P(OCC[Si](C)(C)C)OCC[Si](C)(C)C)C(C)C)C | Bis[2-(trimethylsilyl)ethyl] N,N-diisopropylphosphoramidite
685 | 60 | 40 | 10 | 39.927 | 0.26 | TRUE | 121373-20-4 | CC(N(P(OCC[Si](C)(C)C)OCC[Si](C)(C)C)C(C)C)C | Bis[2-(trimethylsilyl)ethyl] N,N-diisopropylphosphoramidite
685 | 60 | 40 | 10 | 35.7038 | 0.21 | TRUE | 121373-20-4 | CC(N(P(OCC[Si](C)(C)C)OCC[Si](C)(C)C)C(C)C)C | Bis[2-(trimethylsilyl)ethyl] N,N-diisopropylphosphoramidite
685 | 70 | 30 | 0 | 42.7414 | 0.7 | TRUE | 121373-20-4 | CC(N(P(OCC[Si](C)(C)C)OCC[Si](C)(C)C)C(C)C)C | Bis[2-(trimethylsilyl)ethyl] N,N-diisopropylphosphoramidite
685 | 70 | 30 | 0 | 36.4073 | 0.48 | TRUE | 121373-20-4 | CC(N(P(OCC[Si](C)(C)C)OCC[Si](C)(C)C)C(C)C)C | Bis[2-(trimethylsilyl)ethyl] N,N-diisopropylphosphoramidite
685 | 70 | 30 | 0 | 31.4652 | 0.77 | TRUE | 121373-20-4 | CC(N(P(OCC[Si](C)(C)C)OCC[Si](C)(C)C)C(C)C)C | Bis[2-(trimethylsilyl)ethyl] N,N-diisopropylphosphoramidite
685 | 70 | 30 | 10 | 42.749 |  | FALSE | 121373-20-4 | CC(N(P(OCC[Si](C)(C)C)OCC[Si](C)(C)C)C(C)C)C | Bis[2-(trimethylsilyl)ethyl] N,N-diisopropylphosphoramidite
685 | 70 | 30 | 10 | 36.3163 |  | FALSE | 121373-20-4 | CC(N(P(OCC[Si](C)(C)C)OCC[Si](C)(C)C)C(C)C)C | Bis[2-(trimethylsilyl)ethyl] N,N-diisopropylphosphoramidite
685 | 70 | 30 | 10 | 37.6934 |  | FALSE | 121373-20-4 | CC(N(P(OCC[Si](C)(C)C)OCC[Si](C)(C)C)C(C)C)C | Bis[2-(trimethylsilyl)ethyl] N,N-diisopropylphosphoramidite
685 | 80 | 20 | 0 | 47.2604 | 0.76 | TRUE | 121373-20-4 | CC(N(P(OCC[Si](C)(C)C)OCC[Si](C)(C)C)C(C)C)C | Bis[2-(trimethylsilyl)ethyl] N,N-diisopropylphosphoramidite
685 | 80 | 20 | 0 | 52.1601 | 0.59 | TRUE | 121373-20-4 | CC(N(P(OCC[Si](C)(C)C)OCC[Si](C)(C)C)C(C)C)C | Bis[2-(trimethylsilyl)ethyl] N,N-diisopropylphosphoramidite
685 | 80 | 20 | 0 | 53.8723 | 0.71 | TRUE | 121373-20-4 | CC(N(P(OCC[Si](C)(C)C)OCC[Si](C)(C)C)C(C)C)C | Bis[2-(trimethylsilyl)ethyl] N,N-diisopropylphosphoramidite
685 | 80 | 20 | 10 | 44.5574 |  | FALSE | 121373-20-4 | CC(N(P(OCC[Si](C)(C)C)OCC[Si](C)(C)C)C(C)C)C | Bis[2-(trimethylsilyl)ethyl] N,N-diisopropylphosphoramidite
685 | 80 | 20 | 10 | 47.2656 |  | FALSE | 121373-20-4 | CC(N(P(OCC[Si](C)(C)C)OCC[Si](C)(C)C)C(C)C)C | Bis[2-(trimethylsilyl)ethyl] N,N-diisopropylphosphoramidite
685 | 80 | 20 | 10 | 47.269 |  | FALSE | 121373-20-4 | CC(N(P(OCC[Si](C)(C)C)OCC[Si](C)(C)C)C(C)C)C | Bis[2-(trimethylsilyl)ethyl] N,N-diisopropylphosphoramidite
685 | 95 | 5 | 0 | 29.0172 | 0.77 | TRUE | 121373-20-4 | CC(N(P(OCC[Si](C)(C)C)OCC[Si](C)(C)C)C(C)C)C | Bis[2-(trimethylsilyl)ethyl] N,N-diisopropylphosphoramidite
685 | 95 | 5 | 0 | 34.9941 | 0.98 | TRUE | 121373-20-4 | CC(N(P(OCC[Si](C)(C)C)OCC[Si](C)(C)C)C(C)C)C | Bis[2-(trimethylsilyl)ethyl] N,N-diisopropylphosphoramidite
685 | 95 | 5 | 0 | 31.3209 | 0.67 | TRUE | 121373-20-4 | CC(N(P(OCC[Si](C)(C)C)OCC[Si](C)(C)C)C(C)C)C | Bis[2-(trimethylsilyl)ethyl] N,N-diisopropylphosphoramidite
685 | 95 | 5 | 10 | 24.2349 |  | FALSE | 121373-20-4 | CC(N(P(OCC[Si](C)(C)C)OCC[Si](C)(C)C)C(C)C)C | Bis[2-(trimethylsilyl)ethyl] N,N-diisopropylphosphoramidite
685 | 95 | 5 | 10 | 34.6046 |  | FALSE | 121373-20-4 | CC(N(P(OCC[Si](C)(C)C)OCC[Si](C)(C)C)C(C)C)C | Bis[2-(trimethylsilyl)ethyl] N,N-diisopropylphosphoramidite
685 | 95 | 5 | 10 | 23.3359 |  | FALSE | 121373-20-4 | CC(N(P(OCC[Si](C)(C)C)OCC[Si](C)(C)C)C(C)C)C | Bis[2-(trimethylsilyl)ethyl] N,N-diisopropylphosphoramidite
785 | 0 | 100 | 0 | 126.3473 | 2.3 | TRUE | 157488-65-8 | CN(C)P(Oc(c12)ccc3c1cccc3)Oc4c2c5ccccc5cc4 | (R)-MonoPhos
785 | 0 | 100 | 0 | 122.4423 | 2.5 | TRUE | 157488-65-8 | CN(C)P(Oc(c12)ccc3c1cccc3)Oc4c2c5ccccc5cc4 | (R)-MonoPhos
785 | 0 | 100 | 0 | 118.4206 | 2.38 | TRUE | 157488-65-8 | CN(C)P(Oc(c12)ccc3c1cccc3)Oc4c2c5ccccc5cc4 | (R)-MonoPhos
785 | 0 | 100 | 10 | 109.5493 | 1.19 | TRUE | 157488-65-8 | CN(C)P(Oc(c12)ccc3c1cccc3)Oc4c2c5ccccc5cc4 | (R)-MonoPhos
785 | 0 | 100 | 10 | 121.9838 | 1.17 | TRUE | 157488-65-8 | CN(C)P(Oc(c12)ccc3c1cccc3)Oc4c2c5ccccc5cc4 | (R)-MonoPhos
785 | 20 | 80 | 0 | 115.7662 | 1.34 | TRUE | 157488-65-8 | CN(C)P(Oc(c12)ccc3c1cccc3)Oc4c2c5ccccc5cc4 | (R)-MonoPhos
785 | 20 | 80 | 0 | 122.7405 | 1.69 | TRUE | 157488-65-8 | CN(C)P(Oc(c12)ccc3c1cccc3)Oc4c2c5ccccc5cc4 | (R)-MonoPhos
785 | 20 | 80 | 0 | 127.1077 | 1.26 | TRUE | 157488-65-8 | CN(C)P(Oc(c12)ccc3c1cccc3)Oc4c2c5ccccc5cc4 | (R)-MonoPhos
785 | 20 | 80 | 10 | 95.346 | 0.99 | TRUE | 157488-65-8 | CN(C)P(Oc(c12)ccc3c1cccc3)Oc4c2c5ccccc5cc4 | (R)-MonoPhos
785 | 20 | 80 | 10 | 107.4579 | 0.97 | TRUE | 157488-65-8 | CN(C)P(Oc(c12)ccc3c1cccc3)Oc4c2c5ccccc5cc4 | (R)-MonoPhos
785 | 20 | 80 | 10 | 115.6508 | 0.92 | TRUE | 157488-65-8 | CN(C)P(Oc(c12)ccc3c1cccc3)Oc4c2c5ccccc5cc4 | (R)-MonoPhos
785 | 30 | 70 | 0 | 125.5437 | 1.36 | TRUE | 157488-65-8 | CN(C)P(Oc(c12)ccc3c1cccc3)Oc4c2c5ccccc5cc4 | (R)-MonoPhos
785 | 30 | 70 | 0 | 116.1853 | 1.24 | TRUE | 157488-65-8 | CN(C)P(Oc(c12)ccc3c1cccc3)Oc4c2c5ccccc5cc4 | (R)-MonoPhos
785 | 30 | 70 | 0 | 119.4654 | 1.4 | TRUE | 157488-65-8 | CN(C)P(Oc(c12)ccc3c1cccc3)Oc4c2c5ccccc5cc4 | (R)-MonoPhos
785 | 30 | 70 | 10 | 119.7675 | 0.66 | TRUE | 157488-65-8 | CN(C)P(Oc(c12)ccc3c1cccc3)Oc4c2c5ccccc5cc4 | (R)-MonoPhos
785 | 30 | 70 | 10 | 120.6639 | 0.72 | TRUE | 157488-65-8 | CN(C)P(Oc(c12)ccc3c1cccc3)Oc4c2c5ccccc5cc4 | (R)-MonoPhos
785 | 30 | 70 | 10 | 119.759 | 0.83 | TRUE | 157488-65-8 | CN(C)P(Oc(c12)ccc3c1cccc3)Oc4c2c5ccccc5cc4 | (R)-MonoPhos
785 | 40 | 60 | 0 | 124.5751 | 1.17 | TRUE | 157488-65-8 | CN(C)P(Oc(c12)ccc3c1cccc3)Oc4c2c5ccccc5cc4 | (R)-MonoPhos
785 | 40 | 60 | 0 | 118.544 | 1.16 | TRUE | 157488-65-8 | CN(C)P(Oc(c12)ccc3c1cccc3)Oc4c2c5ccccc5cc4 | (R)-MonoPhos
785 | 40 | 60 | 0 | 104.1549 | 1.06 | TRUE | 157488-65-8 | CN(C)P(Oc(c12)ccc3c1cccc3)Oc4c2c5ccccc5cc4 | (R)-MonoPhos
785 | 40 | 60 | 10 | 109.1696 | 0.66 | TRUE | 157488-65-8 | CN(C)P(Oc(c12)ccc3c1cccc3)Oc4c2c5ccccc5cc4 | (R)-MonoPhos
785 | 40 | 60 | 10 | 109.7495 | 0.72 | TRUE | 157488-65-8 | CN(C)P(Oc(c12)ccc3c1cccc3)Oc4c2c5ccccc5cc4 | (R)-MonoPhos
785 | 40 | 60 | 10 | 121.0836 | 0.83 | TRUE | 157488-65-8 | CN(C)P(Oc(c12)ccc3c1cccc3)Oc4c2c5ccccc5cc4 | (R)-MonoPhos
785 | 50 | 50 | 0 | 121.2167 | 0.89 | TRUE | 157488-65-8 | CN(C)P(Oc(c12)ccc3c1cccc3)Oc4c2c5ccccc5cc4 | (R)-MonoPhos
785 | 50 | 50 | 0 | 122.966 | 0.91 | TRUE | 157488-65-8 | CN(C)P(Oc(c12)ccc3c1cccc3)Oc4c2c5ccccc5cc4 | (R)-MonoPhos
785 | 50 | 50 | 0 | 124.6589 | 0.94 | TRUE | 157488-65-8 | CN(C)P(Oc(c12)ccc3c1cccc3)Oc4c2c5ccccc5cc4 | (R)-MonoPhos
785 | 50 | 50 | 10 | 102.6279 | 0.66 | TRUE | 157488-65-8 | CN(C)P(Oc(c12)ccc3c1cccc3)Oc4c2c5ccccc5cc4 | (R)-MonoPhos
785 | 50 | 50 | 10 | 114.4535 | 0.72 | TRUE | 157488-65-8 | CN(C)P(Oc(c12)ccc3c1cccc3)Oc4c2c5ccccc5cc4 | (R)-MonoPhos
785 | 50 | 50 | 10 | 110.7941 | 0.83 | TRUE | 157488-65-8 | CN(C)P(Oc(c12)ccc3c1cccc3)Oc4c2c5ccccc5cc4 | (R)-MonoPhos
785 | 60 | 40 | 0 | 125.0963 | 0.83 | TRUE | 157488-65-8 | CN(C)P(Oc(c12)ccc3c1cccc3)Oc4c2c5ccccc5cc4 | (R)-MonoPhos
785 | 60 | 40 | 0 | 124.9713 | 0.87 | TRUE | 157488-65-8 | CN(C)P(Oc(c12)ccc3c1cccc3)Oc4c2c5ccccc5cc4 | (R)-MonoPhos
785 | 60 | 40 | 0 | 110.5418 | 0.84 | TRUE | 157488-65-8 | CN(C)P(Oc(c12)ccc3c1cccc3)Oc4c2c5ccccc5cc4 | (R)-MonoPhos
785 | 60 | 40 | 10 | 97.037 | 0.66 | TRUE | 157488-65-8 | CN(C)P(Oc(c12)ccc3c1cccc3)Oc4c2c5ccccc5cc4 | (R)-MonoPhos
785 | 60 | 40 | 10 | 107.9134 | 0.72 | TRUE | 157488-65-8 | CN(C)P(Oc(c12)ccc3c1cccc3)Oc4c2c5ccccc5cc4 | (R)-MonoPhos
785 | 60 | 40 | 10 | 106.4472 | 0.83 | TRUE | 157488-65-8 | CN(C)P(Oc(c12)ccc3c1cccc3)Oc4c2c5ccccc5cc4 | (R)-MonoPhos
785 | 70 | 30 | 0 | 120.4749 | 0.82 | TRUE | 157488-65-8 | CN(C)P(Oc(c12)ccc3c1cccc3)Oc4c2c5ccccc5cc4 | (R)-MonoPhos
785 | 70 | 30 | 0 | 105.6581 | 0.78 | TRUE | 157488-65-8 | CN(C)P(Oc(c12)ccc3c1cccc3)Oc4c2c5ccccc5cc4 | (R)-MonoPhos
785 | 70 | 30 | 0 | 114.7258 | 0.68 | TRUE | 157488-65-8 | CN(C)P(Oc(c12)ccc3c1cccc3)Oc4c2c5ccccc5cc4 | (R)-MonoPhos
785 | 70 | 30 | 10 | 113.9497 | 0.66 | TRUE | 157488-65-8 | CN(C)P(Oc(c12)ccc3c1cccc3)Oc4c2c5ccccc5cc4 | (R)-MonoPhos
785 | 70 | 30 | 10 | 107.9012 | 0.72 | TRUE | 157488-65-8 | CN(C)P(Oc(c12)ccc3c1cccc3)Oc4c2c5ccccc5cc4 | (R)-MonoPhos
785 | 70 | 30 | 10 | 95.2486 | 0.83 | TRUE | 157488-65-8 | CN(C)P(Oc(c12)ccc3c1cccc3)Oc4c2c5ccccc5cc4 | (R)-MonoPhos
785 | 80 | 20 | 0 | 110.035 | 0.76 | TRUE | 157488-65-8 | CN(C)P(Oc(c12)ccc3c1cccc3)Oc4c2c5ccccc5cc4 | (R)-MonoPhos
785 | 80 | 20 | 0 | 121.1056 | 0.69 | TRUE | 157488-65-8 | CN(C)P(Oc(c12)ccc3c1cccc3)Oc4c2c5ccccc5cc4 | (R)-MonoPhos
785 | 80 | 20 | 0 | 111.8213 | 0.69 | TRUE | 157488-65-8 | CN(C)P(Oc(c12)ccc3c1cccc3)Oc4c2c5ccccc5cc4 | (R)-MonoPhos
785 | 80 | 20 | 10 | 114.3944 |  | FALSE | 157488-65-8 | CN(C)P(Oc(c12)ccc3c1cccc3)Oc4c2c5ccccc5cc4 | (R)-MonoPhos
785 | 80 | 20 | 10 | 107.4224 |  | FALSE | 157488-65-8 | CN(C)P(Oc(c12)ccc3c1cccc3)Oc4c2c5ccccc5cc4 | (R)-MonoPhos
785 | 80 | 20 | 10 | 112.4974 |  | FALSE | 157488-65-8 | CN(C)P(Oc(c12)ccc3c1cccc3)Oc4c2c5ccccc5cc4 | (R)-MonoPhos
785 | 95 | 5 | 0 | 91.8154 | 0.66 | TRUE | 157488-65-8 | CN(C)P(Oc(c12)ccc3c1cccc3)Oc4c2c5ccccc5cc4 | (R)-MonoPhos
785 | 95 | 5 | 0 | 88.8837 | 0.63 | TRUE | 157488-65-8 | CN(C)P(Oc(c12)ccc3c1cccc3)Oc4c2c5ccccc5cc4 | (R)-MonoPhos
785 | 95 | 5 | 0 | 100.7771 | 0.6 | TRUE | 157488-65-8 | CN(C)P(Oc(c12)ccc3c1cccc3)Oc4c2c5ccccc5cc4 | (R)-MonoPhos
785 | 95 | 5 | 10 | 122.2594 |  | FALSE | 157488-65-8 | CN(C)P(Oc(c12)ccc3c1cccc3)Oc4c2c5ccccc5cc4 | (R)-MonoPhos
785 | 95 | 5 | 10 | 118.7306 |  | FALSE | 157488-65-8 | CN(C)P(Oc(c12)ccc3c1cccc3)Oc4c2c5ccccc5cc4 | (R)-MonoPhos
785 | 95 | 5 | 10 | 133.1498 |  | FALSE | 157488-65-8 | CN(C)P(Oc(c12)ccc3c1cccc3)Oc4c2c5ccccc5cc4 | (R)-MonoPhos

## Pot_life
Kraken_ID | t_0 (hour:min) | t_1 (hour:min) | t_2 (hour:min) | CAS | SMILES | NAME
648 | 1:39 | 2:15 | 1:39 | 137348-86-8 | CC(N(P(OC(C)(C)C)OC(C)(C)C)C(C)C)C | Di-tert-butyl N,N-diisopropylphosphoramidite
658 | 1:01 | 1:01 | 1:01 | 66470-81-3 | FC(F)(C(C(F)(F)F)OP(OC(C(F)(F)F)C(F)(F)F)OC(C(F)(F)F)C(F)(F)F)F | tris(2,2,2-trifluoro-1-(trifluoromethyl)ethyl) phosphite
144 | 42:28 | 42:28 | 42:28 | 1638-86-4 | CCOP(OCC)c1ccccc1 | diethoxy(phenyl)phosphane
139 | 14:41 | 14:41 | 14:41 | 719-80-2 | CCOP(c1ccccc1)c2ccccc2 | Ethyl diphenylphosphinite
191 | 1:01 | 1:01 | 1:01 | 31570-04-4 | CC(C)(c1cc(C(C)(C)C)c(OP(Oc2c(C(C)(C)C)cc(C(C)(C)C)cc2)Oc3c(C(C)(C)C)cc(C(C)(C)C)cc3)cc1)C | Tris(2,4-di-tert-butylphenyl) phosphite
651 | 3:19 | 3:19 | 11:37 | 108549-23-1 | CC(N(P(OCc1ccccc1)OCc2ccccc2)C(C)C)C | Dibenzyl N,N-diisopropylphosphoramidite
2065 | 8:02 | 8:02 | 8:02 | 490023-37-5 | CN(P(Oc(c12)ccc3c2cccc3)Oc(cc4)c1c5c4cccc5)CC6=CC=CC=C6 | (11bS)-N-Methyl-N-(phenylmethyl)-dinaphtho[2,1-d:1',2'-f][1,3,2]dioxaphosphepin-4-amine
2067 | 1:01 | 1:01 | 1:01 | 415918-91-1 | C[C@@H](N(P(Oc(c12)ccc3c2cccc3)Oc(cc4)c1c5c4cccc5)[C@@H](c6ccccc6)C)c7ccccc7 | (R)-2,2-Binaphthoyl-(S,S)-di(1-phenylethyl)aminoylphosphine
2061 | 6:30 | 2:49 | 4:59 | 376355-58-7 | C[C@@H](N(P(Oc1ccccc12)Oc3c2cccc3)[C@@H](c4ccccc4)C)c5ccccc5 | N,N-Bis((S)-1-phenylethyl)dibenzo[d,f][1,3,2]dioxaphosphepin-6-amine
2059 | 2:15 | 2:15 | 8:34 | 864529-88-4 | Cc(c1)c(OP(Oc2c3c4ccccc4cc2C)N(C)C)c3c5c1cccc5 | (11bR)-N,N,2,6-Tetramethyldinaphtho[2,1-d:1',2'-f][1,3,2]dioxaphosphepin-4-amine
2063 | 8:34 | 4:59 | 4:59 | 636559-55-2 | N1(P(Oc(c23)ccc4c3cccc4)Oc(cc5)c2c6c5cccc6)CCCCC1 | (R)-1-(Dinaphtho[2,1-d:1',2'-f][1,3,2]dioxaphosphepin-4-yl)piperidine
785 | 3:19 | 3:19 | 10:09 | 157488-65-8 | CN(C)P(Oc(c12)ccc3c1cccc3)Oc4c2c5ccccc5cc4 | (R)-MonoPhos
498 | 3:48 | 3:48 | 3:48 | 443965-14-8 | CN(C)P1Oc2c([C@]3(CC4)CCc5c3c(O1)ccc5)c4ccc2 | (R)-SIPHOS
2062 | 2:49 | 3:19 | 2:15 | 342813-25-6 | C[C@@H](N(P(Oc(c12)ccc3c2cccc3)Oc(cc4)c1c5c4cccc5)[C@@H](c6cccc7c6cccc7)C)c(ccc8)c9c8cccc9 | 11bS-N,N-Bis[(1R)-1-(1-naphthalenyl)ethyl]dinaphtho[2,1-d:1',2'-f][1,3,2]dioxaphosphepin-4-amine
2064 | 2:15 | 2:15 | 2:15 | 1360145-09-0 | N1(C2=C(C=CC=C2)CCC1)P3Oc4ccc5ccccc5c4c6c7ccccc7ccc6O3 | 1-(11bR)-Dinaphtho[2,1-d:1',2'-f][1,3,2]dioxaphosphepin-4-yl-1,2,3,4-tetrahydroquinoline
453 | 2:49 | 9:06 | 9:06 | 1795-31-9 | C[Si](C)(OP(O[Si](C)(C)C)O[Si](C)(C)C)C | tris(trimethylsilyl) phosphite
454 | 42:58 | 42:58 | 42:58 | 370-69-4 | FC(F)(COP(OCC(F)(F)F)OCC(F)(F)F)F | Tris(2,2,2-trifluoroethyl) phosphite
150 | 29:23 | 29:23 | 29:23 | 102-85-2 | CCCCOP(OCCCC)OCCCC | tributyl phosphite
11 | 1:01 | 1:01 | 2:15 | 2622-14-2 | C1(P(C2CCCCC2)C3CCCCC3)CCCCC1 | Tricyclohexylphosphine
141 | 4:18 | 4:18 | 4:18 | 13360-92-4 | c1(P(c2ccccc2)Oc3ccccc3)ccccc1 | Phenoxydiphenylphosphine
2060 | 1:39 | 1:39 | 1:01 | 239113-48-5 | CC(C)N(C(C)C)P(Oc1ccc2c(CCCC2)c13)Oc4c3c5c(CCCC5)cc4 | (11bR)-N,N-Diisopropyl-8,9,10,11,12,13,14,15-octahydrodinaphtho[2,1-d:1',2'-f][1,3,2]dioxaphosphepin-4-amine
394 | 2:49 | 8:34 | 1:39 | 2622-08-4 | Cc1c(OP(Oc2c(C)cccc2)Oc3c(C)cccc3)cccc1 | Tri(o-tolyl) phosphite
449 | 1:39 | 2:15 | 2:15 | 2283-11-6 | CCN(CC)P(N(CC)CC)N(CC)CC | Hexaethylphosphorous triamide
238 | 1:01 | 1:01 | 1:01 | 13360-94-6 | CCCCOP(c1ccccc1)c2ccccc2 | BUTYL DIPHENYLPHOSPHINITE
488 |  |  |  | 331465-71-5 | CC(C)CN1CCN2CCN(CC(C)C)P1N(CC(C)C)CC2 | 2,8,9-Triisobutyl-2,5,8,9-tetraaza-1-phosphabicyclo[3.3.3]undecane
149 | 1:01 | 1:01 | 1:01 | 116-17-6 | CC(OP(OC(C)C)OC(C)C)C | Triisopropyl phosphite
654 | 2:15 | 2:15 | 1:39 | 92611-10-4 | COP(N(C(C)C)C(C)C)N(C(C)C)C(C)C | Methyl N,N,N′,N′-tetraisopropylphosphorodiamidite
143 | 43:26 | 43:26 | 43:26 | 2946-61-4 | COP(c1ccccc1)OC | Dimethoxyphenylphosphine
660 | 9:37 | 9:37 | 15:13 | 102690-88-0 | CC(N(P(OCCC#N)OCCC#N)C(C)C)C | Bis(2-cyanoethyl)-N,N-diisopropyl phosphoramidite
138 | 56:29 | 56:29 | 56:29 | 4020-99-9 | COP(c1ccccc1)c2ccccc2 | Diphenylmethoxyphosphine
685 | 2:15 | 2:15 | 2:15 | 121373-20-4 | CC(N(P(OCC[Si](C)(C)C)OCC[Si](C)(C)C)C(C)C)C | Bis[2-(trimethylsilyl)ethyl] N,N-diisopropylphosphoramidite
650 | 41:58 | 41:58 | 41:58 | 67746-43-4 | CCN(P(OCc1ccccc1)OCc2ccccc2)CC | Dibenzyl N,N-diethylphosphoramidite

## Kraken_descriptor
Kraken_ID | vmin_vmin_boltz | vmin_r_boltz | fmo_e_homo_boltz | fmo_e_lumo_boltz | fmo_mu_boltz | fmo_eta_boltz | fmo_omega_boltz | somo_ra_boltz | somo_rc_boltz | nbo_P_boltz | nbo_P_ra_boltz | spindens_P_ra_boltz | nbo_P_rc_boltz | spindens_P_rc_boltz | nmr_P_boltz | nmrtens_sxx_P_boltz | nmrtens_syy_P_boltz | nmrtens_szz_P_boltz | efg_amp_P_boltz | efgtens_xx_P_boltz | efgtens_yy_P_boltz | efgtens_zz_P_boltz | nuesp_P_boltz | E_solv_cds_boltz | nbo_lp_P_percent_s_boltz | nbo_lp_P_occ_boltz | nbo_lp_P_e_boltz | nbo_bd_e_max_boltz | nbo_bd_e_avg_boltz | nbo_bds_e_min_boltz | nbo_bds_e_avg_boltz | nbo_bd_occ_min_boltz | nbo_bd_occ_avg_boltz | nbo_bds_occ_max_boltz | nbo_bds_occ_avg_boltz | E_solv_total_boltz | E_solv_elstat_boltz | E_oxidation_boltz | E_reduction_boltz | fukui_p_boltz | fukui_m_boltz | vbur_vtot_boltz | vbur_ratio_vbur_vtot_boltz | Pint_P_int_boltz | Pint_dP_boltz | Pint_P_min_boltz | Pint_P_max_boltz | volume_boltz | surface_area_boltz | sphericity_boltz | dipolemoment_boltz | dipolemoment_min | dipolemoment_max | dipolemoment_delta | dipolemoment_vburminconf | qpole_amp_boltz | qpole_amp_min | qpole_amp_max | qpole_amp_delta | qpole_amp_vburminconf | qpoletens_xx_boltz | qpoletens_xx_min | qpoletens_xx_max | qpoletens_xx_delta | qpoletens_xx_vburminconf | qpoletens_yy_boltz | qpoletens_yy_min | qpoletens_yy_max | qpoletens_yy_delta | qpoletens_yy_vburminconf | qpoletens_zz_boltz | qpoletens_zz_min | qpoletens_zz_max | qpoletens_zz_delta | qpoletens_zz_vburminconf | pyr_P_boltz | pyr_P_min | pyr_P_max | pyr_P_delta | pyr_P_vburminconf | pyr_alpha_boltz | pyr_alpha_min | pyr_alpha_max | pyr_alpha_delta | pyr_alpha_vburminconf | vbur_vbur_boltz | vbur_vbur_min | vbur_vbur_max | vbur_vbur_delta | vbur_vbur_vburminconf | vbur_qvbur_min_boltz | vbur_qvbur_min_min | vbur_qvbur_min_max | vbur_qvbur_min_delta | vbur_qvbur_min_vburminconf | vbur_qvbur_max_boltz | vbur_qvbur_max_min | vbur_qvbur_max_max | vbur_qvbur_max_delta | vbur_qvbur_max_vburminconf | vbur_qvtot_min_boltz | vbur_qvtot_min_min | vbur_qvtot_min_max | vbur_qvtot_min_delta | vbur_qvtot_min_vburminconf | vbur_qvtot_max_boltz | vbur_qvtot_max_min | vbur_qvtot_max_max | vbur_qvtot_max_delta | vbur_qvtot_max_vburminconf | vbur_max_delta_qvbur_boltz | vbur_max_delta_qvbur_min | vbur_max_delta_qvbur_max | vbur_max_delta_qvbur_delta | vbur_max_delta_qvbur_vburminconf | vbur_max_delta_qvtot_boltz | vbur_max_delta_qvtot_min | vbur_max_delta_qvtot_max | vbur_max_delta_qvtot_delta | vbur_max_delta_qvtot_vburminconf | vbur_ovbur_min_boltz | vbur_ovbur_min_min | vbur_ovbur_min_max | vbur_ovbur_min_delta | vbur_ovbur_min_vburminconf | vbur_ovbur_max_boltz | vbur_ovbur_max_min | vbur_ovbur_max_max | vbur_ovbur_max_delta | vbur_ovbur_max_vburminconf | vbur_ovtot_min_boltz | vbur_ovtot_min_min | vbur_ovtot_min_max | vbur_ovtot_min_delta | vbur_ovtot_min_vburminconf | vbur_ovtot_max_boltz | vbur_ovtot_max_min | vbur_ovtot_max_max | vbur_ovtot_max_delta | vbur_ovtot_max_vburminconf | vbur_near_vbur_boltz | vbur_near_vbur_min | vbur_near_vbur_max | vbur_near_vbur_delta | vbur_near_vbur_vburminconf | vbur_far_vbur_boltz | vbur_far_vbur_min | vbur_far_vbur_max | vbur_far_vbur_delta | vbur_far_vbur_vburminconf | vbur_near_vtot_boltz | vbur_near_vtot_min | vbur_near_vtot_max | vbur_near_vtot_delta | vbur_near_vtot_vburminconf | vbur_far_vtot_boltz | vbur_far_vtot_min | vbur_far_vtot_max | vbur_far_vtot_delta | vbur_far_vtot_vburminconf | sterimol_B1_boltz | sterimol_B1_min | sterimol_B1_max | sterimol_B1_delta | sterimol_B1_vburminconf | sterimol_B5_boltz | sterimol_B5_min | sterimol_B5_max | sterimol_B5_delta | sterimol_B5_vburminconf | sterimol_L_boltz | sterimol_L_min | sterimol_L_max | sterimol_L_delta | sterimol_L_vburminconf | sterimol_burB1_boltz | sterimol_burB1_min | sterimol_burB1_max | sterimol_burB1_delta | sterimol_burB1_vburminconf | sterimol_burB5_boltz | sterimol_burB5_min | sterimol_burB5_max | sterimol_burB5_delta | sterimol_burB5_vburminconf | sterimol_burL_boltz | sterimol_burL_min | sterimol_burL_max | sterimol_burL_delta | sterimol_burL_vburminconf
2059 | -0.03069 | 1.915304 | -0.2162 | -0.05116 | -0.13368 | 0.16504 | 0.054139 | 0.03248 | -0.3563 | 1.46065 | 1.43064 | 0.0222 | 1.48838 | 0.01784 | 102.3266 | -33.6524 | 91.931 | 248.7013 | 2.167882 | -1.13483 | -0.60901 | 1.74384 | -54.0985 | -8.37 | 64.05 | 1.95647 | -0.37713 | -0.62988 | -0.62988 | 0.22122 | 0.22122 | 1.98063 | 1.98063 | 0.08653 | 0.08653 | -16.4573 | -8.08725 | 0.258693 | -0.00927 | 0.03001 | 0.02773 | 413.3487 | 0.121395 | 20.38 | 4.74 | 13.08 | 36.66 | 473.1848 | 393.9043 | 0.745499 | 2.052174 | 2.052174 | 2.052174 | 0 | 2.052174 | 13.82435 | 13.82435 | 13.82435 | 0 | 13.82435 | 8.898384 | 8.898384 | 8.898384 | 0 | 8.898384 | 1.564994 | 1.564994 | 1.564994 | 0 | 1.564994 | -10.4634 | -10.4634 | -10.4634 | 0 | -10.4634 | 0.929393 | 0.929393 | 0.929393 | 0 | 0.929393 | 17.36318 | 17.36318 | 17.36318 | 0 | 17.36318 | 50.17832 | 50.17832 | 50.17832 | 0 | 50.17832 | 9.930865 | 9.930865 | 9.930865 | 0 | 9.930865 | 15.83395 | 15.83395 | 15.83395 | 0 | 15.83395 | 33.54314 | 33.54314 | 33.54314 | 0 | 33.54314 | 213.2585 | 213.2585 | 213.2585 | 0 | 213.2585 | 5.903086 | 5.903086 | 5.903086 | 0 | 5.903086 | 177.8005 | 177.8005 | 177.8005 | 0 | 177.8005 | 0 | 0 | 0 | 0 | 0 | 15.83395 | 15.83395 | 15.83395 | 0 | 15.83395 | 0 | 0 | 0 | 0 | 0 | 213.0755 | 213.0755 | 213.0755 | 0 | 213.0755 | 50.0685 | 50.0685 | 50.0685 | 0 | 50.0685 | 0.10982 | 0.10982 | 0.10982 | 0 | 0.10982 | 410.3006 | 410.3006 | 410.3006 | 0 | 410.3006 | 0.269401 | 0.269401 | 0.269401 | 0 | 0.269401 | 3.474317 | 3.474317 | 3.474317 | 0 | 3.474317 | 9.189312 | 9.189312 | 9.189312 | 0 | 9.189312 | 11.86532 | 11.86532 | 11.86532 | 0 | 11.86532 | 3.474317 | 3.474317 | 3.474317 | 0 | 3.474317 | 6.761928 | 6.761928 | 6.761928 | 0 | 6.761928 | 7.111595 | 7.111595 | 7.111595 | 0 | 7.111595
2060 | -0.03927 | 1.875093 | -0.2265 | -0.02628 | -0.12639 | 0.200219 | 0.039896 | 0.060049 | -0.3642 | 1.465123 | 1.44247 | 0.010009 | 1.533347 | 0.053781 | 98.83715 | -44.9332 | 93.45584 | 247.9889 | 2.225756 | -1.17816 | -0.60922 | 1.787386 | -54.1107 | -9.88269 | 63.52649 | 1.953813 | -0.36332 | -0.61044 | -0.61679 | 0.174727 | 0.200763 | 1.948657 | 1.95707 | 0.139769 | 0.098334 | -16.7771 | -6.89439 | 0.269642 | 0.016949 | 0.022652 | 0.068224 | 459.5895 | 0.133066 | 20.48514 | 4.880461 | 12.97369 | 37.96633 | 549.7942 | 447.1572 | 0.725815 | 1.870402 | 1.272776 | 1.98284 | 0.710065 | 1.914162 | 11.63315 | 11.28322 | 13.11757 | 1.834357 | 12.02146 | 8.282255 | 7.911111 | 9.743687 | 1.832576 | 8.575898 | -0.11642 | -1.16547 | 0.759492 | 1.924962 | -0.15295 | -8.16584 | -9.48599 | -7.93894 | 1.547049 | -8.42295 | 0.927754 | 0.903702 | 0.929042 | 0.02534 | 0.926124 | 17.76207 | 17.54586 | 21.00845 | 3.462592 | 17.94477 | 61.15561 | 49.19308 | 66.98078 | 17.7877 | 49.19308 | 10.11139 | 9.397453 | 10.22686 | 0.829402 | 9.440335 | 26.08768 | 18.06905 | 28.05744 | 9.988389 | 18.09624 | 50.90063 | 43.86703 | 56.64962 | 12.78259 | 53.81173 | 217.6558 | 209.9754 | 239.4231 | 29.44767 | 209.9754 | 15.23145 | 8.579556 | 18.60246 | 10.0229 | 8.655907 | 166.6561 | 156.1637 | 187.5823 | 31.41862 | 156.1637 | 0 | 0 | 0 | 0 | 0 | 21.67417 | 17.95086 | 22.05081 | 4.099946 | 18.09624 | 0 | 0 | 0 | 0 | 0 | 217.6558 | 209.9754 | 239.4231 | 29.44767 | 209.9754 | 56.51445 | 49.19308 | 60.0935 | 10.90042 | 49.19308 | 4.641166 | 0 | 6.943761 | 6.943761 | 0 | 451.772 | 443.5253 | 459.4575 | 15.93223 | 459.1801 | 6.394463 | 0 | 9.609143 | 9.609143 | 0 | 3.804513 | 3.572387 | 4.110199 | 0.537812 | 3.84638 | 9.202029 | 9.023643 | 9.397359 | 0.373716 | 9.21861 | 11.82998 | 10.7661 | 11.93165 | 1.165551 | 11.70604 | 3.80396 | 3.572387 | 4.02132 | 0.448933 | 3.773688 | 6.751917 | 6.729733 | 6.823871 | 0.094138 | 6.755534 | 7.207785 | 7.187943 | 7.581486 | 0.393543 | 7.270781
2061 | -0.03118 | 1.90047 | -0.23669 | -0.03801 | -0.13735 | 0.198672 | 0.04748 | 0.048921 | -0.35909 | 1.484821 | 1.455723 | 0.024157 | 1.530863 | 0.03143 | 102.494 | -50.3618 | 113.2491 | 244.5948 | 2.24594 | -1.2104 | -0.5878 | 1.798202 | -54.1001 | -10.1382 | 63.6165 | 1.950847 | -0.37182 | -0.62163 | -0.63484 | 0.168137 | 0.195556 | 1.948373 | 1.958281 | 0.132478 | 0.099349 | -20.0738 | -9.93557 | 0.277978 | 0.007267 | 0.029098 | 0.046042 | 479.3957 | 0.14343 | 20.87445 | 4.464752 | 13.76599 | 37.23006 | 546.7746 | 438.6023 | 0.737346 | 1.345723 | 1.067096 | 1.751732 | 0.684636 | 1.329891 | 13.3522 | 6.780048 | 17.66148 | 10.88143 | 13.87174 | 8.37742 | 4.091174 | 9.98346 | 5.892286 | 8.467088 | 1.75283 | -1.38359 | 6.333446 | 7.717035 | 2.281358 | -10.1303 | -14.3633 | -4.66807 | 9.695257 | -10.7484 | 0.933834 | 0.908737 | 0.944614 | 0.035877 | 0.922678 | 17.03526 | 15.54092 | 20.08451 | 4.543595 | 18.26887 | 68.76519 | 51.36438 | 95.30388 | 43.9395 | 51.36438 | 9.962913 | 9.792805 | 10.89101 | 1.0982 | 9.792805 | 29.42602 | 19.06684 | 44.0284 | 24.96156 | 19.06684 | 62.15389 | 44.70787 | 94.11135 | 49.40348 | 72.00664 | 209.0603 | 140.3758 | 219.9512 | 79.57543 | 170.0121 | 17.81615 | 8.898557 | 32.13019 | 23.23163 | 9.274037 | 142.4733 | 46.26445 | 170.241 | 123.9765 | 97.18636 | 0 | 0 | 0 | 0 | 0 | 21.93674 | 18.73111 | 22.35098 | 3.619876 | 19.05325 | 0 | 0 | 0 | 0 | 0 | 188.3937 | 124.9011 | 210.1088 | 85.20775 | 169.9852 | 59.14607 | 51.35183 | 61.12162 | 9.769795 | 51.35183 | 9.619118 | 0.012551 | 34.18226 | 34.16971 | 0.012551 | 449.573 | 404.321 | 477.8733 | 73.55221 | 476.8826 | 25.9225 | 0.026912 | 64.41301 | 64.38609 | 0.026912 | 3.928658 | 3.653827 | 4.600358 | 0.946531 | 4.345879 | 7.865244 | 7.32311 | 8.35462 | 1.031511 | 8.086115 | 9.427836 | 9.009008 | 10.44128 | 1.432275 | 9.544606 | 3.878656 | 3.653827 | 4.176008 | 0.522181 | 3.976014 | 7.309649 | 6.807237 | 7.839471 | 1.032234 | 6.807237 | 7.203144 | 7.132939 | 8.298078 | 1.165139 | 7.243084
2062 | -0.03202 | 1.921698 | -0.21851 | -0.05723 | -0.13787 | 0.161274 | 0.058936 | 0.012822 | -0.32138 | 1.490605 | 1.476148 | 0.009321 | 1.507334 | 0.00895 | 101.6226 | -49.2798 | 107.0058 | 247.142 | 2.236024 | -1.20978 | -0.57919 | 1.788965 | -54.0982 | -15.3106 | 64.43588 | 1.952398 | -0.37477 | -0.62846 | -0.62846 | 0.228286 | 0.228286 | 1.97881 | 1.97881 | 0.083498 | 0.083498 | -28.9765 | -13.666 | 0.25386 | -0.0212 | 0.014457 | 0.016728 | 686.0298 | 0.098644 | 22.44001 | 5.153231 | 13.87392 | 42.30438 | 773.6675 | 585.385 | 0.696248 | 1.101759 | 0.819822 | 1.621382 | 0.80156 | 0.819822 | 18.52224 | 10.30772 | 25.29134 | 14.98362 | 10.30772 | 11.80347 | 5.389481 | 13.31683 | 7.927352 | 5.389481 | 2.005505 | -5.1852 | 7.009885 | 12.19509 | 2.903445 | -13.809 | -20.3267 | -6.89038 | 13.43634 | -8.29293 | 0.934111 | 0.902978 | 0.945084 | 0.042106 | 0.94262 | 17.15729 | 15.82038 | 20.9698 | 5.14942 | 16.27631 | 67.67568 | 52.39355 | 112.6784 | 60.2849 | 52.39355 | 9.790584 | 9.596175 | 11.21105 | 1.614877 | 10.03546 | 29.34313 | 17.19363 | 44.79505 | 27.60142 | 17.19363 | 65.29958 | 47.977 | 127.3912 | 79.41422 | 88.41405 | 281.8929 | 217.7267 | 301.5603 | 83.83354 | 217.7267 | 18.11868 | 6.923889 | 31.42839 | 24.5045 | 6.923889 | 203.7718 | 117.7538 | 250.1787 | 132.4249 | 120.9223 | 1.85e-06 | 0 | 0.335735 | 0.335735 | 0 | 21.63441 | 16.98968 | 22.42733 | 5.437658 | 16.98968 | 8.95e-06 | 0 | 0.382904 | 0.382904 | 0 | 266.8845 | 210.017 | 285.8831 | 75.86611 | 217.7267 | 58.58874 | 52.18541 | 66.80507 | 14.61966 | 52.18541 | 9.086931 | 0.208135 | 45.87338 | 45.66524 | 0.208135 | 660.3509 | 573.6722 | 687.1328 | 113.4606 | 687.1328 | 22.55427 | 1.014771 | 101.7931 | 100.7783 | 1.014771 | 4.050071 | 3.895026 | 5.576518 | 1.681493 | 4.521259 | 9.895249 | 9.133336 | 10.05502 | 0.921687 | 9.277223 | 11.39273 | 10.18925 | 11.77378 | 1.584526 | 11.76236 | 3.994775 | 3.895026 | 4.273905 | 0.37888 | 4.117262 | 7.507498 | 6.829556 | 7.849224 | 1.019668 | 7.677253 | 7.820271 | 7.217323 | 8.209578 | 0.992255 | 7.88289
2063 | -0.03403 | 1.913269 | -0.21781 | -0.05445 | -0.13613 | 0.163367 | 0.056718 | 0.03079 | -0.35532 | 1.467356 | 1.441484 | 0.0154 | 1.503934 | 0.027364 | 100.8792 | -38.064 | 90.12013 | 250.5815 | 2.181242 | -1.15238 | -0.59978 | 1.752164 | -54.1011 | -10.0643 | 64.02967 | 1.955929 | -0.37365 | -0.6321 | -0.6321 | 0.234315 | 0.234315 | 1.980945 | 1.980945 | 0.080964 | 0.080964 | -18.0971 | -8.03275 | 0.260619 | -0.01176 | 0.025873 | 0.036577 | 419.7746 | 0.111408 | 20.5827 | 4.647026 | 12.92948 | 37.07483 | 481.1096 | 403.9344 | 0.735099 | 2.132529 | 2.06329 | 2.199012 | 0.135722 | 2.199012 | 14.85395 | 14.55133 | 15.0144 | 0.463067 | 15.0144 | 9.557197 | 8.988103 | 9.788357 | 0.800254 | 9.363283 | 1.687551 | 1.398363 | 2.235071 | 0.836707 | 2.171295 | -11.2447 | -11.5346 | -11.1867 | 0.347857 | -11.5346 | 0.931005 | 0.92847 | 0.936122 | 0.007652 | 0.936122 | 17.20713 | 16.60095 | 17.4824 | 0.881446 | 16.60095 | 46.76628 | 46.55112 | 48.11266 | 1.561536 | 46.55112 | 9.367378 | 9.280312 | 9.641149 | 0.360837 | 9.641149 | 16.08058 | 15.98038 | 17.62663 | 1.646254 | 15.98038 | 33.92807 | 25.38037 | 50.02763 | 24.64726 | 50.02763 | 206.43 | 204.863 | 208.1491 | 3.286093 | 204.863 | 6.713179 | 6.195939 | 7.987574 | 1.791635 | 6.195939 | 172.502 | 154.8354 | 182.7687 | 27.93335 | 154.8354 | 0 | 0 | 0 | 0 | 0 | 16.08058 | 15.98038 | 17.62663 | 1.646254 | 15.98038 | 0 | 0 | 0 | 0 | 0 | 206.43 | 204.863 | 208.1491 | 3.286093 | 204.863 | 46.76628 | 46.55112 | 48.11266 | 1.561536 | 46.55112 | 0 | 0 | 0 | 0 | 0 | 417.5641 | 416.8712 | 419.3761 | 2.504925 | 416.8712 | 0 | 0 | 0 | 0 | 0 | 3.587899 | 3.182434 | 3.951676 | 0.769242 | 3.951676 | 9.167698 | 9.113807 | 9.219495 | 0.105688 | 9.113807 | 11.90065 | 11.85039 | 11.94927 | 0.098876 | 11.94927 | 3.587866 | 3.182434 | 3.776303 | 0.593869 | 3.73651 | 6.764288 | 6.744097 | 6.784703 | 0.040606 | 6.744097 | 7.147667 | 7.118248 | 7.186439 | 0.06819 | 7.186439
2064 | -0.03015 | 1.9519 | -0.22035 | -0.05757 | -0.13896 | 0.162781 | 0.059324 | 0.025872 | -0.34364 | 1.477565 | 1.448426 | 0.023396 | 1.513355 | 0.013149 | 102.1615 | -50.8285 | 96.16903 | 261.1439 | 2.176045 | -1.13658 | -0.61437 | 1.750953 | -54.0924 | -11.4082 | 64.95732 | 1.956163 | -0.38347 | -0.61737 | -0.61737 | 0.203449 | 0.203449 | 1.974086 | 1.974086 | 0.087399 | 0.087399 | -20.7372 | -9.32899 | 0.259548 | -0.01576 | 0.029139 | 0.03579 | 469.0959 | 0.114021 | 21.08343 | 4.704973 | 13.47944 | 37.57456 | 529.9323 | 438.2752 | 0.722813 | 1.976416 | 0.8939 | 2.303691 | 1.409791 | 1.066464 | 11.99185 | 9.791421 | 18.15885 | 8.367428 | 14.66331 | 8.294663 | 7.015405 | 11.45961 | 4.444208 | 8.574574 | 0.263404 | -1.64579 | 2.948996 | 4.594787 | 2.948996 | -8.55807 | -13.8772 | -6.3783 | 7.498891 | -11.5236 | 0.940848 | 0.91874 | 0.946929 | 0.028189 | 0.923643 | 16.15613 | 15.26132 | 19.1885 | 3.927181 | 18.34299 | 53.49078 | 47.99761 | 57.93161 | 9.934002 | 47.99761 | 9.238595 | 8.910062 | 9.981068 | 1.071006 | 9.769795 | 22.25554 | 16.23453 | 25.06511 | 8.830573 | 16.23453 | 39.21276 | 26.80241 | 59.88069 | 33.07828 | 59.88069 | 208.2803 | 203.9302 | 216.8912 | 12.96096 | 209.3219 | 12.98917 | 6.464737 | 15.54737 | 9.082636 | 6.464737 | 168.887 | 143.5709 | 186.6954 | 43.12451 | 143.5709 | 0 | 0 | 0 | 0 | 0 | 19.64814 | 16.23453 | 20.46835 | 4.233822 | 16.23453 | 0 | 0 | 0 | 0 | 0 | 208.2803 | 203.9302 | 216.8912 | 12.96096 | 209.3219 | 50.87442 | 47.99761 | 52.35903 | 4.361422 | 47.99761 | 2.616365 | 0 | 5.57258 | 5.57258 | 0 | 457.1863 | 449.8448 | 469.8797 | 20.03498 | 469.8797 | 11.72754 | 0 | 17.82918 | 17.82918 | 0 | 3.552139 | 2.869909 | 3.905098 | 1.035188 | 3.905098 | 9.177887 | 9.088685 | 9.314517 | 0.225832 | 9.249968 | 11.86711 | 11.65885 | 11.93746 | 0.278612 | 11.78106 | 3.49383 | 2.869909 | 3.882345 | 1.012436 | 3.882345 | 6.977004 | 6.798083 | 7.12636 | 0.328276 | 6.798148 | 7.229762 | 7.160082 | 7.533315 | 0.373234 | 7.533315
2065 | -0.03144 | 1.917247 | -0.21935 | -0.05559 | -0.13747 | 0.16376 | 0.057707 | 0.028492 | -0.34227 | 1.465925 | 1.43934 | 0.017175 | 1.501944 | 0.027906 | 99.74387 | -38.0201 | 84.76478 | 252.4868 | 2.177291 | -1.1488 | -0.60053 | 1.749331 | -54.0979 | -10.5984 | 64.1371 | 1.955275 | -0.37735 | -0.63031 | -0.63031 | 0.224032 | 0.224032 | 1.979651 | 1.979651 | 0.084515 | 0.084515 | -20.2392 | -9.6408 | 0.261787 | -0.0134 | 0.026585 | 0.036019 | 465.0679 | 0.102896 | 20.81319 | 4.585707 | 13.41984 | 37.4657 | 525.1276 | 438.4898 | 0.718024 | 1.673079 | 1.082556 | 1.899575 | 0.817018 | 1.470631 | 14.7096 | 10.70366 | 17.66489 | 6.961223 | 16.59489 | 9.913867 | 5.785871 | 10.38753 | 4.601663 | 9.332114 | 0.813216 | -1.09584 | 4.207363 | 5.3032 | 3.841522 | -10.7271 | -13.9028 | -8.40854 | 5.494238 | -13.1736 | 0.930303 | 0.918657 | 0.937156 | 0.0185 | 0.928337 | 17.31129 | 16.55781 | 18.74741 | 2.189599 | 17.50631 | 47.85343 | 45.97169 | 87.14687 | 41.17517 | 45.97169 | 9.303236 | 8.968632 | 10.11181 | 1.143174 | 9.080544 | 16.79335 | 14.8759 | 43.06408 | 28.18818 | 15.79316 | 44.35474 | 24.28027 | 58.43572 | 34.15545 | 56.64516 | 205.9078 | 203.4547 | 222.803 | 19.34825 | 203.4547 | 7.411603 | 5.712731 | 29.58864 | 23.87591 | 6.712616 | 155.7228 | 121.6277 | 189.7908 | 68.16304 | 121.6277 | 0 | 0 | 0 | 0 | 0 | 16.76402 | 14.8759 | 22.23384 | 7.357939 | 15.79316 | 0 | 0 | 0 | 0 | 0 | 205.9078 | 203.4547 | 222.803 | 19.34825 | 203.4547 | 47.81254 | 45.97169 | 57.54463 | 11.57294 | 45.97169 | 0.040891 | 0 | 29.60224 | 29.60224 | 0 | 462.2663 | 399.2241 | 464.5927 | 65.36863 | 464.5927 | 0.296301 | 0 | 60.1645 | 60.1645 | 0 | 3.704783 | 3.020422 | 4.155186 | 1.134764 | 3.993502 | 9.161059 | 9.114747 | 9.345745 | 0.230999 | 9.114747 | 11.89058 | 11.57383 | 11.91984 | 0.346004 | 11.91984 | 3.555924 | 3.020422 | 3.848467 | 0.828045 | 3.848467 | 6.830442 | 6.74556 | 7.037418 | 0.291858 | 6.749562 | 7.150415 | 7.11906 | 7.617856 | 0.498796 | 7.159068
2067 | -0.03016 | 1.903323 | -0.21862 | -0.05507 | -0.13684 | 0.163554 | 0.057249 | 0.026079 | -0.33038 | 1.480398 | 1.459799 | 0.013736 | 1.50626 | 0.018023 | 97.48023 | -56.8045 | 106.5292 | 242.7161 | 2.238406 | -1.20062 | -0.59295 | 1.793564 | -54.099 | -12.9148 | 63.8208 | 1.952128 | -0.37413 | -0.63005 | -0.63005 | 0.232636 | 0.232636 | 1.979293 | 1.979293 | 0.082689 | 0.082689 | -24.509 | -11.5942 | 0.259226 | -0.01429 | 0.020599 | 0.025862 | 583.245 | 0.114968 | 21.61948 | 4.847232 | 13.7786 | 39.90333 | 661.6711 | 521.215 | 0.704614 | 1.508586 | 1.173871 | 1.6648 | 0.490929 | 1.408724 | 13.04678 | 12.20854 | 19.5663 | 7.357761 | 19.5663 | 8.783706 | 7.087799 | 11.73562 | 4.647822 | 10.05981 | 0.672357 | -0.77622 | 6.505002 | 7.281223 | 5.71813 | -9.45606 | -15.7779 | -8.21842 | 7.559521 | -15.7779 | 0.933196 | 0.905147 | 0.941408 | 0.036261 | 0.916002 | 17.18979 | 15.99673 | 20.50598 | 4.509249 | 18.98344 | 67.05459 | 54.44247 | 95.48482 | 41.04234 | 54.44247 | 10.00983 | 9.885891 | 10.7906 | 0.904708 | 10.01035 | 27.28771 | 20.72669 | 44.12672 | 23.40002 | 21.79247 | 50.34602 | 46.46813 | 100.9079 | 54.43973 | 55.03319 | 220.7116 | 206.3465 | 240.8744 | 34.52791 | 221.5232 | 15.44959 | 9.840917 | 31.21293 | 21.37202 | 10.94958 | 169.009 | 117.2017 | 176.0991 | 58.89738 | 166.49 | 0 | 0 | 0 | 0 | 0 | 21.92172 | 19.33146 | 22.33529 | 3.003838 | 20.11588 | 0 | 0 | 0 | 0 | 0 | 219.3505 | 201.347 | 237.2481 | 35.90115 | 211.0832 | 60.09744 | 52.78158 | 62.52 | 9.738418 | 52.78158 | 6.95715 | 0.871239 | 35.16331 | 34.29208 | 1.660897 | 561.3207 | 515.8075 | 579.473 | 63.6655 | 567.2557 | 18.27731 | 3.209491 | 63.41289 | 60.2034 | 13.87864 | 3.751896 | 3.663463 | 4.776305 | 1.112842 | 4.500296 | 9.318734 | 9.100999 | 9.386593 | 0.285594 | 9.269417 | 11.55875 | 10.45799 | 11.93606 | 1.478072 | 11.75198 | 3.731005 | 3.663463 | 4.18012 | 0.516657 | 4.027727 | 7.452606 | 6.76237 | 7.940839 | 1.17847 | 7.826542 | 7.296159 | 7.188915 | 8.338399 | 1.149484 | 7.188915
11 | -0.06683459 | 1.796642 | -0.2201353 | 0.03206723 | -0.09403405 | 0.2522026 | 0.01753101 | 0.1043438 | -0.423065 | 0.7748933 | 0.7441868 | 0.02480148 | 1.368914 | 0.7746268 | 283.1648 | 250.9578 | 274.5916 | 323.9452 | 1.681048 | -0.7039151 | -0.6684918 | 1.372408 | -54.20331 | -8.661277 | 50.84513 | 1.942303 | -0.2987683 | -0.4371188 | -0.439194 | 0.2002994 | 0.2044122 | 1.957712 | 1.959164 | 0.03441711 | 0.03222639 | -12.1308 | -3.469521 | 0.2747737 | 0.06865274 | 0.03070654 | 0.5940204 | 325.6412 | 0.1766342 | 18.86585 | 3.698527 | 12.58133 | 32.65405 | 412.8987 | 343.9844 | 0.7795575 | 1.280457 | 1.162568 | 1.306525 | 0.1439573 | 1.278653 | 3.451552 | 2.475751 | 4.044921 | 1.56917 | 3.624459 | 1.633474 | 1.126083 | 1.884798 | 0.7587145 | 1.654635 | 1.171119 | 0.7058894 | 1.406291 | 0.7004017 | 1.297533 | -2.804593 | -3.291089 | -2.003091 | 1.287998 | -2.952168 | 0.9131266 | 0.8575348 | 0.9373597 | 0.07982489 | 0.8968574 | 20.52627 | 17.31948 | 26.84049 | 9.52101 | 22.40528 | 57.51884 | 54.2448 | 71.52837 | 17.28357 | 54.2448 | 11.64839 | 9.958058 | 13.65429 | 3.696227 | 11.77689 | 17.11586 | 15.24092 | 26.38608 | 11.14516 | 15.90821 | 56.96547 | 42.74357 | 69.52166 | 26.77809 | 59.09717 | 100.6168 | 93.46377 | 103.0604 | 9.596587 | 100.2219 | 4.465027 | 1.484139 | 12.88555 | 11.40141 | 3.652299 | 35.08354 | 21.02239 | 59.29137 | 38.26898 | 37.89482 | 0 | 0 | 0 | 0 | 0 | 16.82013 | 15.24092 | 21.53099 | 6.290071 | 15.90821 | 0 | 0 | 0 | 0 | 0 | 100.6168 | 93.46377 | 103.0604 | 9.596587 | 100.2219 | 57.18811 | 54.2448 | 66.47142 | 12.22663 | 54.2448 | 0.3307316 | 0 | 5.380134 | 5.380134 | 0 | 324.8924 | 313.1245 | 326.0565 | 12.93198 | 325.7121 | 0.7236 | 0 | 11.59342 | 11.59342 | 0 | 4.382609 | 3.845268 | 5.013362 | 1.168095 | 4.450025 | 6.777849 | 6.487823 | 6.850781 | 0.3629586 | 6.727667 | 7.722116 | 6.570864 | 7.912772 | 1.341908 | 7.527091 | 4.295498 | 3.845268 | 4.742705 | 0.8974372 | 4.450025 | 6.383627 | 6.090232 | 6.464182 | 0.3739504 | 6.356046 | 7.24214 | 6.166027 | 7.428162 | 1.262135 | 7.055396
138 | -0.04507892 | 1.860795 | -0.2337839 | -0.03779644 | -0.1357901 | 0.1959874 | 0.0470421 | 0.06305459 | -0.4034003 | 1.057659 | 0.8937382 | 0.2037232 | 1.416733 | 0.4405687 | 150.5244 | -29.36061 | 209.8084 | 271.1254 | 2.219963 | -1.412564 | -0.2773636 | 1.689928 | -54.14988 | -4.574069 | 56.32255 | 1.938663 | -0.3408236 | -0.477519 | -0.5333391 | 0.1856738 | 0.2115511 | 1.956087 | 1.962366 | 0.05434406 | 0.04517984 | -10.3928 | -5.818734 | 0.2877048 | 0.01311594 | 0.1639206 | 0.3590746 | 246.2831 | 0.199055 | 18.46387 | 3.618195 | 12.22774 | 30.60361 | 282.6777 | 263.5332 | 0.7904088 | 1.39517 | 1.360835 | 2.692395 | 1.33156 | 2.692395 | 5.968913 | 5.904808 | 8.390866 | 2.486058 | 8.390866 | 3.458924 | 3.374576 | 6.645685 | 3.271109 | 6.645685 | 1.212867 | -1.880804 | 1.294751 | 3.175555 | -1.880804 | -4.671791 | -4.764881 | -4.669327 | 0.09555371 | -4.764881 | 0.9555238 | 0.9203474 | 0.9564548 | 0.03610744 | 0.9203474 | 14.3109 | 14.16998 | 19.63504 | 5.465058 | 19.63504 | 49.02432 | 45.25629 | 49.12405 | 3.867755 | 45.25629 | 9.633839 | 9.622323 | 10.06892 | 0.4466013 | 10.06892 | 14.62671 | 14.62593 | 14.65626 | 0.03033123 | 14.65626 | 35.42673 | 34.21755 | 35.45873 | 1.241184 | 34.21755 | 91.48166 | 90.01353 | 91.52051 | 1.506986 | 90.01353 | 4.990905 | 4.510987 | 5.003608 | 0.4926211 | 4.510987 | 50.89273 | 50.76295 | 55.79598 | 5.033028 | 55.79598 | 0 | 0 | 0 | 0 | 0 | 14.62671 | 14.62593 | 14.65626 | 0.03033123 | 14.65626 | 0 | 0 | 0 | 0 | 0 | 91.48166 | 90.01353 | 91.52051 | 1.506986 | 90.01353 | 49.02432 | 45.25629 | 49.12405 | 3.867755 | 45.25629 | 0 | 0 | 0 | 0 | 0 | 246.2831 | 245.1933 | 246.312 | 1.118646 | 245.1933 | 0 | 0 | 0 | 0 | 0 | 3.626017 | 3.220126 | 3.63676 | 0.4166341 | 3.220126 | 6.244257 | 6.242316 | 6.317583 | 0.07526685 | 6.317583 | 7.731339 | 7.599024 | 7.734841 | 0.135817 | 7.599024 | 3.466118 | 3.220126 | 3.472629 | 0.2525031 | 3.220126 | 6.073094 | 6.040768 | 6.07395 | 0.0331812 | 6.040768 | 7.256432 | 7.165414 | 7.258841 | 0.09342799 | 7.165414
139 | -0.04516844 | 1.84199 | -0.2330886 | -0.03587646 | -0.1344825 | 0.1972121 | 0.04585466 | 0.06313183 | -0.400853 | 1.059658 | 0.8999091 | 0.197938 | 1.4205 | 0.4418783 | 155.7791 | -14.65823 | 207.1932 | 274.8023 | 2.207639 | -1.395277 | -0.2906345 | 1.685911 | -54.15093 | -5.607904 | 56.04981 | 1.937736 | -0.3392445 | -0.4768184 | -0.5332503 | 0.1900692 | 0.2136921 | 1.95593 | 1.962101 | 0.05474292 | 0.04562956 | -11.56088 | -5.952974 | 0.286014 | 0.01413445 | 0.1597486 | 0.360842 | 264.1556 | 0.195536 | 18.52663 | 3.792393 | 11.81934 | 31.14484 | 306.2357 | 284.5932 | 0.7720639 | 1.165996 | 0.7897522 | 2.7594 | 1.969648 | 2.707279 | 6.220215 | 6.021938 | 8.344135 | 2.322197 | 8.237354 | 3.625651 | 3.32337 | 6.384583 | 3.061213 | 6.235105 | 1.244448 | -1.37771 | 1.5373 | 2.91501 | -0.933613 | -4.870099 | -5.301492 | -4.783101 | 0.5183911 | -5.301492 | 0.9550882 | 0.9075123 | 0.9567578 | 0.04924548 | 0.9194791 | 14.4048 | 14.11881 | 21.26976 | 7.150952 | 19.7477 | 51.65301 | 45.07849 | 56.32615 | 11.24766 | 45.07849 | 9.891639 | 9.616047 | 10.49984 | 0.8837894 | 9.931911 | 16.82724 | 14.3268 | 20.58445 | 6.257648 | 14.3268 | 41.99817 | 39.54128 | 43.84335 | 4.302074 | 40.01023 | 91.67148 | 89.80148 | 93.18713 | 3.385651 | 92.0371 | 6.912117 | 4.132369 | 10.01035 | 5.877984 | 4.132369 | 41.78265 | 37.49328 | 49.18601 | 11.69273 | 43.20406 | 0 | 0 | 0 | 0 | 0 | 16.34922 | 14.3268 | 18.93715 | 4.610348 | 14.3268 | 0 | 0 | 0 | 0 | 0 | 91.67148 | 89.80148 | 93.18713 | 3.385651 | 92.0371 | 51.1756 | 45.07849 | 54.68094 | 9.602451 | 45.07849 | 0.4774151 | 0 | 1.645208 | 1.645208 | 0 | 263.3567 | 261.559 | 264.1642 | 2.605154 | 262.8073 | 0.7979785 | 0 | 2.749893 | 2.749893 | 0 | 3.904611 | 3.595223 | 4.114746 | 0.519523 | 3.616705 | 6.235283 | 6.219611 | 6.393083 | 0.1734711 | 6.31541 | 7.731257 | 7.570918 | 7.738859 | 0.1679404 | 7.570918 | 3.871611 | 3.52067 | 4.114746 | 0.5940763 | 3.52067 | 6.071842 | 6.033457 | 6.074746 | 0.04128988 | 6.033457 | 7.260131 | 7.161619 | 7.392998 | 0.2313787 | 7.164141
141 | -0.03984438 | 1.885289 | -0.2328014 | -0.04267085 | -0.1377361 | 0.1901306 | 0.04989029 | 0.04933701 | -0.3889813 | 1.06817 | 0.9026347 | 0.2067727 | 1.255954 | 0.2331293 | 157.7143 | -23.33234 | 230.4635 | 266.0118 | 2.394601 | -1.595551 | -0.18085 | 1.776401 | -54.13947 | -7.309233 | 56.93871 | 1.937579 | -0.3505505 | -0.4874195 | -0.5409445 | 0.1617847 | 0.1997554 | 1.954022 | 1.961274 | 0.04979279 | 0.04695847 | -14.73876 | -7.429523 | 0.2806943 | 0.003574433 | 0.1655356 | 0.1877834 | 314.5474 | 0.1720016 | 19.28416 | 3.877024 | 13.12698 | 32.7504 | 355.9182 | 323.2546 | 0.7513517 | 1.707018 | 1.644467 | 2.753937 | 1.10947 | 2.391846 | 8.083156 | 5.118853 | 10.97745 | 5.858593 | 8.850181 | 5.417386 | 3.484779 | 8.918099 | 5.43332 | 6.709622 | 0.548387 | -3.682652 | 0.6805584 | 4.36321 | -1.031326 | -5.965773 | -6.777145 | -3.74078 | 3.036365 | -5.678296 | 0.9588901 | 0.912 | 0.9591886 | 0.04718854 | 0.912 | 13.71195 | 13.64257 | 20.74872 | 7.106145 | 20.74872 | 54.10308 | 45.12451 | 55.63899 | 10.51448 | 45.12451 | 10.47356 | 9.632782 | 11.18804 | 1.55526 | 9.632782 | 18.32322 | 13.36352 | 19.1275 | 5.763981 | 13.36352 | 44.68744 | 40.32475 | 59.16186 | 18.83711 | 44.64182 | 107.8797 | 95.9854 | 108.7853 | 12.79993 | 98.1296 | 7.593628 | 3.175367 | 7.61837 | 4.443003 | 3.175367 | 57.55243 | 36.82353 | 63.27801 | 26.45447 | 53.48778 | 0 | 0 | 0 | 0 | 0 | 17.92774 | 13.36352 | 18.44871 | 5.085188 | 13.36352 | 0 | 0 | 0 | 0 | 0 | 104.8493 | 95.9854 | 105.1067 | 9.121266 | 98.1296 | 53.71925 | 45.12451 | 54.96961 | 9.845101 | 45.12451 | 0.38383 | 0 | 0.669379 | 0.669379 | 0 | 311.5127 | 310.1791 | 312.6768 | 2.497732 | 311.2772 | 3.031 | 0 | 4.458124 | 4.458124 | 0 | 4.383622 | 3.563753 | 4.47412 | 0.9103673 | 3.650162 | 7.415866 | 6.364191 | 7.433093 | 1.068902 | 6.386936 | 7.601766 | 7.546766 | 9.38978 | 1.843014 | 8.992494 | 4.14735 | 3.458042 | 4.184705 | 0.7266622 | 3.458042 | 6.995736 | 5.981302 | 7.008688 | 1.027386 | 5.981302 | 7.177544 | 7.131944 | 7.443874 | 0.3119304 | 7.443874
143 | -0.04278669 | 1.859242 | -0.2483562 | -0.02985731 | -0.1391068 | 0.2184989 | 0.04428587 | 0.08343037 | -0.4372365 | 1.29892 | 1.165395 | 0.1322283 | 1.668768 | 0.4423834 | 102.833 | -25.21397 | 98.22283 | 235.49 | 2.329054 | -1.277145 | -0.5815585 | 1.858704 | -54.12511 | -1.681737 | 60.72554 | 1.95167 | -0.3578209 | -0.4842092 | -0.601908 | 0.1946188 | 0.20849 | 1.961909 | 1.970638 | 0.08031449 | 0.06767231 | -6.497007 | -4.81527 | 0.3089407 | 0.02699404 | 0.1335241 | 0.3698481 | 189.2181 | 0.2393639 | 17.3553 | 3.338358 | 11.83056 | 29.40417 | 218.9325 | 213.2045 | 0.8239664 | 1.446327 | 0.830074 | 2.03363 | 1.203556 | 1.491687 | 7.419238 | 3.046413 | 10.42722 | 7.380807 | 7.322262 | 5.821141 | 2.051246 | 6.751799 | 4.700553 | 5.826527 | -1.602817 | -1.945908 | 1.928241 | 3.874148 | -1.752898 | -4.218324 | -8.145686 | -2.244068 | 5.901617 | -4.073629 | 0.9423002 | 0.940435 | 0.9680342 | 0.02759916 | 0.940435 | 16.22653 | 12.04265 | 16.55237 | 4.509717 | 16.55237 | 45.29364 | 44.65072 | 51.36752 | 6.7168 | 44.65072 | 9.240996 | 9.163171 | 10.39002 | 1.226846 | 9.163171 | 14.79107 | 14.17096 | 15.82872 | 1.657759 | 14.73889 | 32.99758 | 19.25506 | 36.96044 | 17.70537 | 33.34745 | 81.42707 | 76.70872 | 90.98869 | 14.27997 | 81.18098 | 5.5065 | 3.058225 | 6.417671 | 3.359446 | 5.575718 | 45.54032 | 38.98582 | 65.65148 | 26.66565 | 44.68306 | 0 | 0 | 0 | 0 | 0 | 14.79107 | 14.17096 | 15.82872 | 1.657759 | 14.73889 | 0 | 0 | 0 | 0 | 0 | 81.42707 | 76.70872 | 90.98869 | 14.27997 | 81.18098 | 45.29364 | 44.65072 | 51.36752 | 6.7168 | 44.65072 | 0 | 0 | 0 | 0 | 0 | 189.1548 | 187.5591 | 189.8464 | 2.287257 | 189.1581 | 0 | 0 | 0 | 0 | 0 | 3.357203 | 2.332856 | 3.797893 | 1.465037 | 3.361063 | 5.981553 | 5.855654 | 6.175914 | 0.3202594 | 5.984574 | 7.020508 | 6.945434 | 8.125516 | 1.180081 | 6.945434 | 3.27148 | 2.332856 | 3.620484 | 1.287628 | 3.272937 | 5.673633 | 5.543682 | 6.077888 | 0.5342053 | 5.653783 | 6.979454 | 6.935361 | 7.643522 | 0.7081603 | 6.935361
144 | -0.04463817 | 1.861057 | -0.2452465 | -0.02812702 | -0.1366867 | 0.2171195 | 0.0430277 | 0.08226411 | -0.4316539 | 1.307687 | 1.178636 | 0.1299774 | 1.683698 | 0.4541888 | 107.8624 | -8.584999 | 97.59844 | 234.5738 | 2.315662 | -1.255701 | -0.5962241 | 1.851925 | -54.12733 | -3.735604 | 60.41529 | 1.94926 | -0.3538868 | -0.4815282 | -0.6014676 | 0.1991128 | 0.212261 | 1.960957 | 1.969813 | 0.08047832 | 0.06863524 | -8.768504 | -5.0329 | 0.3035085 | 0.02731549 | 0.1290512 | 0.3760109 | 225.0829 | 0.2090218 | 17.62915 | 3.658572 | 11.60455 | 30.52064 | 265.9636 | 255.1736 | 0.7838937 | 1.468936 | 0.7151931 | 1.601632 | 0.8864392 | 1.561071 | 7.634517 | 4.909075 | 9.800974 | 4.891899 | 7.66929 | 5.896356 | 3.941399 | 6.039938 | 2.098539 | 6.039938 | -1.302352 | -1.672443 | 2.76039 | 4.432832 | -1.588757 | -4.594004 | -7.865126 | -2.531828 | 5.333298 | -4.451181 | 0.9393294 | 0.9287402 | 0.9678778 | 0.03913757 | 0.9394489 | 16.67194 | 12.07953 | 18.11133 | 6.031796 | 16.68873 | 47.04792 | 44.66327 | 52.33916 | 7.675894 | 44.66327 | 9.653737 | 9.155849 | 10.44859 | 1.292738 | 9.155849 | 16.4057 | 14.04859 | 17.89125 | 3.842654 | 14.80164 | 39.88251 | 24.15128 | 44.30547 | 20.15418 | 44.30547 | 80.96711 | 76.67858 | 89.27963 | 12.60105 | 81.12408 | 6.704896 | 2.71726 | 7.736557 | 5.019296 | 5.645793 | 39.43709 | 26.06128 | 64.67167 | 38.61038 | 36.81861 | 0 | 0 | 0 | 0 | 0 | 16.20898 | 14.04859 | 17.46975 | 3.421154 | 14.80164 | 0 | 0 | 0 | 0 | 0 | 80.96711 | 76.67858 | 89.27963 | 12.60105 | 81.12408 | 46.85121 | 44.66327 | 52.33916 | 7.675894 | 44.66327 | 0.196713 | 0 | 0.4214996 | 0.4214996 | 0 | 224.3725 | 223.0775 | 225.4372 | 2.359706 | 224.9928 | 0.3521096 | 0 | 0.862733 | 0.862733 | 0 | 3.780755 | 3.202005 | 4.029455 | 0.8274498 | 4.029455 | 5.985752 | 5.853446 | 6.041832 | 0.1883853 | 5.983536 | 7.187639 | 6.99222 | 8.128418 | 1.136198 | 7.129766 | 3.706369 | 3.202005 | 3.936106 | 0.7341005 | 3.936106 | 5.735817 | 5.642175 | 6.041832 | 0.3996569 | 5.864621 | 6.922065 | 6.851807 | 7.646459 | 0.7946524 | 6.932259
149 | -0.04038367 | 1.861472 | -0.252981 | 0.02427234 | -0.1143543 | 0.2772533 | 0.02358485 | 0.1150409 | -0.4627743 | 1.527316 | 1.319944 | 0.2903076 | 1.902932 | 0.4286186 | 116.0405 | 33.67635 | 47.86923 | 266.5758 | 2.00653 | -0.8334808 | -0.8047552 | 1.638237 | -54.10625 | -3.192926 | 65.09535 | 1.967226 | -0.371788 | -0.6443868 | -0.6626582 | 0.2041161 | 0.2173675 | 1.975252 | 1.975935 | 0.09263782 | 0.0810788 | -7.624147 | -4.431221 | 0.3157233 | 0.07072114 | 0.2073713 | 0.3756161 | 239.2057 | 0.2061597 | 17.18557 | 3.649114 | 12.2007 | 30.03836 | 296.5129 | 277.9318 | 0.7737203 | 1.726299 | 0.9415768 | 2.268855 | 1.327278 | 1.654099 | 5.342769 | 5.222202 | 7.336632 | 2.114429 | 5.518837 | 2.391874 | 2.164665 | 4.74009 | 2.575425 | 2.516028 | 1.954976 | -1.120827 | 2.993126 | 4.113953 | 1.979421 | -4.346851 | -5.990334 | -3.619263 | 2.371071 | -4.495449 | 0.9507865 | 0.935749 | 0.9794822 | 0.04373319 | 0.9492682 | 14.82371 | 9.697867 | 17.15201 | 7.454146 | 15.1601 | 49.31454 | 46.71219 | 78.00775 | 31.29556 | 46.71219 | 9.131117 | 9.05858 | 18.19665 | 9.138069 | 9.119243 | 16.19344 | 15.41559 | 23.23163 | 7.816045 | 15.41559 | 43.07846 | 27.8399 | 53.95475 | 26.11485 | 44.61715 | 74.02269 | 68.79144 | 79.33293 | 10.54149 | 73.72118 | 6.776348 | 3.094832 | 12.56445 | 9.469621 | 5.523422 | 27.44541 | 11.63108 | 44.67793 | 33.04685 | 25.07957 | 6.595518e-08 | 0 | 0.6285887 | 0.6285887 | 0 | 16.10512 | 15.41559 | 21.25174 | 5.836148 | 15.41559 | 8.315158e-08 | 0 | 0.7924798 | 0.7924798 | 0 | 73.92285 | 66.97241 | 79.33293 | 12.36052 | 73.72118 | 49.21798 | 46.71219 | 74.01135 | 27.29916 | 46.71219 | 0.09655971 | 0 | 3.996402 | 3.996402 | 0 | 239.0369 | 232.205 | 239.5481 | 7.343147 | 239.1563 | 0.1387317 | 0 | 5.335331 | 5.335331 | 0 | 3.758067 | 2.707299 | 4.354848 | 1.647549 | 3.811848 | 5.808553 | 5.297773 | 5.849327 | 0.5515533 | 5.813562 | 7.392713 | 5.052141 | 7.912228 | 2.860086 | 7.409832 | 3.758067 | 2.707299 | 4.354848 | 1.647549 | 3.811848 | 5.808553 | 5.297773 | 5.849327 | 0.5515533 | 5.813562 | 6.916088 | 5.052141 | 7.524827 | 2.472685 | 6.929881
150 | -0.03838227 | 1.867924 | -0.2557435 | 0.02233453 | -0.1167045 | 0.278078 | 0.02449305 | 0.1075794 | -0.443905 | 1.521168 | 1.306323 | 0.2870061 | 1.883667 | 0.4087842 | 110.9388 | 21.3321 | 43.58306 | 267.9012 | 1.998737 | -0.8390953 | -0.7926086 | 1.631704 | -54.10363 | -5.268061 | 65.41266 | 1.969563 | -0.3758926 | -0.6476293 | -0.6646719 | 0.202551 | 0.2143833 | 1.976352 | 1.977136 | 0.09046723 | 0.07981886 | -9.762718 | -4.494657 | 0.3181071 | 0.0668429 | 0.2148456 | 0.3624985 | 293.0077 | 0.1649792 | 17.65444 | 3.784362 | 11.46046 | 31.90523 | 365.8487 | 339.5866 | 0.7288453 | 1.505006 | 0.6743775 | 2.542096 | 1.867719 | 1.774117 | 5.983305 | 2.946238 | 8.422911 | 5.476674 | 7.56093 | 3.1311 | 1.226406 | 6.472166 | 5.24576 | 3.627158 | 1.652696 | -1.884791 | 3.230709 | 5.115501 | 2.512693 | -4.783796 | -6.784799 | -2.405437 | 4.379361 | -6.139851 | 0.9540638 | 0.940147 | 0.9731247 | 0.0329777 | 0.9576218 | 14.31751 | 11.0694 | 16.30401 | 5.234616 | 13.73796 | 48.33934 | 43.20318 | 82.04913 | 38.84594 | 43.20318 | 9.293282 | 8.842078 | 13.08008 | 4.238006 | 8.865088 | 16.19836 | 13.51936 | 28.02188 | 14.50251 | 13.55492 | 31.84933 | 17.83652 | 58.6275 | 40.79098 | 37.80586 | 106.8418 | 87.23949 | 135.6264 | 48.38689 | 97.12413 | 6.086077 | 1.540618 | 17.21141 | 15.67079 | 3.743293 | 67.0772 | 20.73735 | 99.93479 | 79.19744 | 59.31827 | 5.14871e-07 | 0 | 0.003137714 | 0.003137714 | 0 | 15.58697 | 13.51936 | 20.80304 | 7.28368 | 13.55492 | 6.651243e-07 | 0 | 0.004053384 | 0.004053384 | 0 | 106.1236 | 81.1224 | 135.6264 | 54.50398 | 97.12413 | 47.7051 | 43.20318 | 70.85795 | 27.65476 | 43.20318 | 0.6342424 | 0 | 11.19118 | 11.19118 | 0 | 288.6751 | 240.2441 | 294.0807 | 53.8366 | 291.0392 | 3.265001 | 0 | 53.16317 | 53.16317 | 0 | 3.40812 | 2.392034 | 5.015679 | 2.623646 | 3.50954 | 7.404538 | 6.401798 | 8.401966 | 2.000169 | 6.854701 | 8.759796 | 5.165103 | 10.37131 | 5.206204 | 9.627083 | 3.348956 | 2.392034 | 4.781312 | 2.389279 | 3.409842 | 6.405574 | 5.436219 | 7.646433 | 2.210214 | 5.836792 | 7.179347 | 5.165103 | 7.976845 | 2.811742 | 7.794417
191 | -0.02092936 | 1.985677 | -0.2338389 | -0.02021318 | -0.127026 | 0.2136257 | 0.0377825 | 0.0512324 | -0.3487782 | 1.564997 | 1.42509 | 0.1985008 | 1.585301 | 0.004816848 | 126.0049 | 32.95228 | 46.55481 | 298.5076 | 2.000418 | -0.8726944 | -0.7589374 | 1.631632 | -54.0735 | -12.13232 | 67.82644 | 1.97083 | -0.4067783 | -0.6650653 | -0.6782419 | 0.1692296 | 0.1787987 | 1.967633 | 1.969815 | 0.09684231 | 0.08283395 | -21.56432 | -9.431998 | 0.2700191 | 0.01568582 | 0.1399066 | 0.02030459 | 749.6768 | 0.0851986 | 21.00958 | 5.193026 | 13.50082 | 39.94518 | 911.2257 | 708.4307 | 0.6418467 | 1.225778 | 0.5128181 | 1.87948 | 1.366662 | 0.8008021 | 8.608793 | 6.069093 | 14.60871 | 8.539616 | 10.86975 | 5.411582 | 3.482827 | 10.56688 | 7.084051 | 8.64857 | 0.951854 | -2.871161 | 3.450596 | 6.321756 | -2.59876 | -6.363435 | -10.71237 | -4.510506 | 6.201867 | -6.04981 | 0.9713933 | 0.941479 | 0.9894498 | 0.04797082 | 0.9550723 | 11.01891 | 6.903848 | 15.93776 | 9.033908 | 13.91593 | 63.87092 | 53.65282 | 83.39416 | 29.74134 | 53.65282 | 10.68214 | 8.83894 | 13.87706 | 5.038123 | 9.63592 | 21.50479 | 15.85173 | 29.27696 | 13.42523 | 17.51577 | 89.35106 | 35.44773 | 148.4527 | 113.0049 | 89.49302 | 248.7121 | 223.8757 | 311.3012 | 87.42543 | 290.6789 | 8.84085 | 2.914936 | 19.64836 | 16.73343 | 7.879846 | 135.6299 | 46.72723 | 264.0394 | 217.3121 | 201.1859 | 0.0004814993 | 0 | 0.197676 | 0.197676 | 0 | 19.58419 | 15.85173 | 21.30612 | 5.454393 | 17.36829 | 0.5819171 | 0 | 4.270884 | 4.270884 | 0 | 220.2247 | 212.7531 | 290.5979 | 77.84474 | 290.5979 | 61.5756 | 53.50534 | 72.56382 | 19.05847 | 53.50534 | 2.295318 | 0.03660666 | 10.83034 | 10.79374 | 0.1474726 | 685.3962 | 648.1004 | 735.3387 | 87.23828 | 724.6945 | 58.63427 | 14.8388 | 94.41454 | 79.57574 | 24.06432 | 5.104866 | 3.150487 | 6.568961 | 3.418475 | 5.395591 | 9.806245 | 9.707369 | 9.919736 | 0.2123671 | 9.752094 | 10.64132 | 7.963333 | 12.0436 | 4.080262 | 11.50751 | 4.672528 | 2.959057 | 5.521398 | 2.562341 | 5.351181 | 7.10558 | 6.912365 | 7.975052 | 1.062687 | 7.013743 | 7.442859 | 6.799453 | 8.350309 | 1.550856 | 7.634683
238 | -0.04529053 | 1.846024 | -0.2332576 | -0.03619322 | -0.1347254 | 0.1970644 | 0.04605627 | 0.06180303 | -0.3999276 | 1.061777 | 0.9028185 | 0.1971725 | 1.422138 | 0.4405245 | 156.8329 | -14.21905 | 207.7005 | 277.0172 | 2.204742 | -1.391585 | -0.293124 | 1.684709 | -54.15088 | -6.678099 | 56.06094 | 1.938155 | -0.3391124 | -0.4765166 | -0.5332693 | 0.1907989 | 0.2138799 | 1.955219 | 1.962068 | 0.05472132 | 0.04555704 | -12.7223 | -6.044199 | 0.285285 | 0.01327864 | 0.1589586 | 0.3603604 | 299.73 | 0.1735025 | 18.72826 | 3.892828 | 11.83926 | 32.17665 | 352.4745 | 320.752 | 0.7525988 | 1.196051 | 0.302841 | 2.810338 | 2.507497 | 2.638567 | 6.389765 | 4.300854 | 9.467172 | 5.166319 | 8.268696 | 3.757389 | 2.500234 | 6.908479 | 4.408245 | 6.189088 | 1.221319 | -1.226386 | 2.076139 | 3.302524 | -0.7585074 | -4.978708 | -6.457299 | -3.385601 | 3.071697 | -5.43058 | 0.9560582 | 0.9088479 | 0.9601075 | 0.05125961 | 0.919791 | 14.25291 | 13.60509 | 21.11019 | 7.505097 | 19.70955 | 52.00462 | 45.01364 | 62.19263 | 17.17898 | 45.01364 | 9.929096 | 9.446611 | 11.51959 | 2.072983 | 9.912038 | 16.9415 | 14.28497 | 24.03071 | 9.74574 | 14.28497 | 43.86355 | 32.0486 | 58.71014 | 26.66154 | 42.74072 | 98.22988 | 89.96845 | 111.9303 | 21.96181 | 91.54065 | 6.893852 | 4.095763 | 13.03093 | 8.935163 | 4.095763 | 49.18426 | 30.06966 | 70.501 | 40.43133 | 44.3923 | 0 | 0 | 0 | 0 | 0 | 16.43026 | 14.28497 | 20.83756 | 6.552593 | 14.28497 | 0 | 0 | 0 | 0 | 0 | 97.69991 | 88.69921 | 111.9303 | 23.23105 | 91.54065 | 51.47838 | 45.01364 | 58.84155 | 13.82791 | 45.01364 | 0.5262338 | 0 | 4.810116 | 4.810116 | 0 | 295.9327 | 272.8612 | 299.7735 | 26.91234 | 298.5162 | 3.478065 | 0 | 27.27072 | 27.27072 | 0 | 4.04453 | 3.540974 | 4.431988 | 0.8910134 | 4.211407 | 7.006015 | 6.203495 | 8.446547 | 2.243052 | 6.937652 | 7.820976 | 7.558587 | 10.2801 | 2.721515 | 7.566687 | 3.863265 | 3.527642 | 4.170811 | 0.6431695 | 3.988426 | 6.52509 | 6.028172 | 7.422238 | 1.394066 | 6.654551 | 7.267512 | 7.154582 | 7.42912 | 0.2745382 | 7.164211
394 | -0.02256028 | 1.98124 | -0.245379 | -0.02056335 | -0.1329712 | 0.2248157 | 0.03933571 | 0.06365943 | -0.3785613 | 1.556564 | 1.431124 | 0.1670717 | 1.591067 | 0.01579427 | 134.0312 | 33.06964 | 61.89549 | 307.1285 | 2.029702 | -0.8688582 | -0.7873861 | 1.656244 | -54.07354 | -7.53029 | 67.83928 | 1.970454 | -0.4054148 | -0.6590209 | -0.6704007 | 0.1678299 | 0.1773829 | 1.960765 | 1.963853 | 0.09498 | 0.08432582 | -14.92874 | -7.398452 | 0.2896002 | 0.02190506 | 0.1254397 | 0.03450363 | 388.882 | 0.1420403 | 19.79912 | 4.046231 | 13.39256 | 35.23334 | 444.3583 | 374.9527 | 0.751339 | 1.189951 | 0.6209152 | 1.727398 | 1.106482 | 1.431754 | 6.434229 | 3.343202 | 12.99325 | 9.650047 | 4.084995 | 4.56738 | 2.366366 | 9.179068 | 6.812703 | 3.264031 | -0.3240104 | -2.951271 | 4.883868 | 7.835139 | -1.037735 | -4.243369 | -10.25257 | -1.596967 | 8.655599 | -2.226296 | 0.9585883 | 0.9420227 | 0.9846021 | 0.04257944 | 0.9441613 | 13.47916 | 8.371866 | 15.9987 | 7.626829 | 15.9987 | 55.24198 | 48.65548 | 78.49201 | 29.83652 | 48.65548 | 9.491947 | 8.858812 | 15.14365 | 6.284841 | 8.963403 | 18.8713 | 15.7053 | 24.85592 | 9.15062 | 15.7053 | 55.22853 | 20.65686 | 80.16382 | 59.50696 | 54.81325 | 133.9337 | 117.4842 | 152.5765 | 35.0923 | 124.2888 | 8.119227 | 2.500758 | 13.96596 | 11.46521 | 5.612324 | 76.908 | 21.31585 | 113.1308 | 91.81491 | 68.94457 | 0.003316782 | 0 | 0.7844285 | 0.7844285 | 0 | 18.17031 | 15.7053 | 21.06557 | 5.360261 | 15.7053 | 0.01518363 | 0 | 1.173961 | 1.173961 | 0 | 132.3268 | 113.9526 | 150.8457 | 36.89314 | 124.231 | 54.40897 | 48.65548 | 71.10374 | 22.44825 | 48.65548 | 0.8330101 | 0 | 7.71773 | 7.71773 | 0 | 380.8571 | 362.8274 | 388.1976 | 25.37025 | 385.3024 | 5.534876 | 0.05991147 | 23.92104 | 23.86113 | 0.05991147 | 3.657459 | 2.33678 | 5.499484 | 3.162704 | 3.660839 | 7.365236 | 7.25936 | 7.508264 | 0.2489044 | 7.508264 | 9.291651 | 6.079884 | 9.778291 | 3.698408 | 9.617923 | 3.521294 | 2.33678 | 5.327711 | 2.990931 | 3.570589 | 6.984202 | 6.841316 | 7.123767 | 0.2824514 | 7.053048 | 7.606353 | 6.079884 | 7.883121 | 1.803237 | 7.565791
449 | -0.05957921 | 1.781933 | -0.2054808 | 0.03351244 | -0.08598415 | 0.2389932 | 0.0154702 | 0.109305 | -0.3699274 | 1.295394 | 1.266711 | 0.03897912 | 1.539213 | 0.264027 | 154.6834 | 98.52254 | 122.1637 | 243.364 | 1.892988 | -0.8148048 | -0.7299981 | 1.544803 | -54.15397 | -4.665303 | 56.63156 | 1.944722 | -0.3178268 | -0.5340573 | -0.5602769 | 0.209956 | 0.2309477 | 1.95991 | 1.965163 | 0.09427416 | 0.08969755 | -8.457701 | -3.792399 | 0.2575473 | 0.0718334 | 0.02868265 | 0.2438191 | 298.8584 | 0.209795 | 18.13399 | 3.71981 | 12.19188 | 31.56076 | 374.2843 | 312.8822 | 0.8027776 | 0.9556919 | 0.7205126 | 1.254701 | 0.5341886 | 0.9698106 | 2.715418 | 2.34862 | 3.640927 | 1.292307 | 3.195226 | 1.442402 | 1.182841 | 2.827977 | 1.645135 | 1.546322 | 0.7209326 | -0.6202095 | 1.046565 | 1.666774 | 1.046565 | -2.163334 | -2.592886 | -1.72816 | 0.8647265 | -2.592886 | 0.9086302 | 0.877203 | 0.9228062 | 0.04560318 | 0.9119234 | 20.07386 | 18.91756 | 23.9679 | 5.050335 | 20.28359 | 62.69911 | 57.57601 | 79.67702 | 22.10101 | 57.57601 | 11.60072 | 10.98304 | 16.09647 | 5.113428 | 11.82395 | 18.27662 | 17.62559 | 28.33565 | 10.71006 | 17.69252 | 62.88393 | 48.10194 | 65.04276 | 16.94082 | 63.17035 | 86.84548 | 84.14917 | 91.74543 | 7.596258 | 87.74644 | 6.20365 | 3.418016 | 13.94505 | 10.52703 | 5.173044 | 23.25578 | 19.85019 | 41.16401 | 21.31382 | 23.12828 | 0.0002567531 | 0 | 0.021964 | 0.021964 | 0 | 18.07741 | 17.62559 | 21.41908 | 3.793496 | 17.69252 | 0.000168389 | 0 | 0.02134943 | 0.02134943 | 0 | 86.49424 | 79.28151 | 90.19339 | 10.91188 | 87.74542 | 62.42847 | 57.57496 | 71.98857 | 14.41361 | 57.57496 | 0.2706379 | 0 | 7.688445 | 7.688445 | 0.001045905 | 297.7751 | 286.9992 | 299.1652 | 12.166 | 298.7152 | 0.4328776 | 0 | 9.931123 | 9.931123 | 0.002034865 | 4.374043 | 3.576243 | 4.535099 | 0.9588566 | 4.192222 | 5.622366 | 5.342873 | 5.813279 | 0.4704064 | 5.742462 | 7.461007 | 7.268098 | 7.893393 | 0.6252951 | 7.811303 | 4.345518 | 3.576243 | 4.502503 | 0.9262601 | 4.192222 | 5.621783 | 5.342873 | 5.813279 | 0.4704064 | 5.742462 | 6.986109 | 6.789843 | 7.621015 | 0.8311711 | 7.43736
453 | -0.04521131 | 1.83843 | -0.2465033 | 0.02200607 | -0.1122486 | 0.2685093 | 0.02346798 | 0.09463574 | -0.4268082 | 1.585561 | 1.563782 | 0.02343136 | 1.967055 | 0.4432078 | 131.8248 | 42.7998 | 61.36117 | 291.3132 | 2.055527 | -0.8627204 | -0.8152362 | 1.677956 | -54.10072 | -0.0942613 | 64.88156 | 1.965242 | -0.3627347 | -0.6667932 | -0.6821861 | 0.2165229 | 0.2275121 | 1.982808 | 1.983499 | 0.08376737 | 0.07766405 | -5.237358 | -5.143096 | 0.3055876 | 0.05885255 | 0.02177877 | 0.3814942 | 343.8335 | 0.1629469 | 19.73583 | 4.897181 | 13.29557 | 38.3579 | 415.9844 | 362.167 | 0.7441903 | 1.617281 | 1.078386 | 1.804533 | 0.726147 | 1.54849 | 5.434647 | 4.668861 | 6.474058 | 1.805197 | 4.668861 | 2.449762 | 1.911877 | 4.704997 | 2.79312 | 1.911877 | 1.973383 | -0.7306842 | 2.640404 | 3.371089 | 1.900225 | -4.423146 | -5.286045 | -3.812103 | 1.473943 | -3.812103 | 0.9513384 | 0.9488347 | 0.9629483 | 0.01411366 | 0.9488347 | 15.08593 | 13.1574 | 15.57073 | 2.413325 | 15.57073 | 56.03247 | 45.32428 | 78.47841 | 33.15413 | 45.32428 | 9.836578 | 9.0408 | 18.28764 | 9.246843 | 10.60652 | 19.8701 | 11.76643 | 22.50578 | 10.73935 | 11.76643 | 58.87478 | 32.78643 | 75.31294 | 42.52652 | 75.31294 | 108.4483 | 95.20954 | 112.4394 | 17.22986 | 95.20954 | 9.220795 | 1.083557 | 11.79571 | 10.71216 | 1.083557 | 39.14169 | 19.00562 | 72.09123 | 53.08561 | 19.00562 | 0.04747237 | 0 | 0.8367237 | 0.8367237 | 0 | 17.92549 | 11.76643 | 20.62942 | 8.862996 | 11.76643 | 0.1018347 | 0 | 1.794886 | 1.794886 | 0 | 104.3818 | 95.20954 | 108.4323 | 13.22277 | 95.20954 | 53.81187 | 45.32428 | 73.00624 | 27.68196 | 45.32428 | 2.220606 | 0 | 5.472173 | 5.472173 | 0 | 337.63856 | 330.6961 | 343.1086 | 12.41245 | 343.1086 | 4.640423 | 0 | 12.22953 | 12.22953 | 0 | 4.4425 | 4.069535 | 4.83419 | 0.7646556 | 4.83419 | 6.233685 | 6.019672 | 6.377038 | 0.3573661 | 6.019672 | 8.123224 | 6.409223 | 8.389894 | 1.980672 | 7.589952 | 4.4425 | 4.069535 | 4.83419 | 0.7646556 | 4.83419 | 5.909013 | 5.799364 | 5.940949 | 0.1415854 | 5.817087 | 7.790116 | 6.144382 | 7.968695 | 1.824314 | 7.580859
454 | -0.003676403 | 2.065909 | -0.3074947 | -0.0208083 | -0.1641515 | 0.2866864 | 0.04701816 | 0.09515444 | -0.5317521 | 1.54508 | 1.06792 | 0.6265311 | 1.931028 | 0.4332429 | 116.986 | 20.88059 | 51.47661 | 278.6009 | 2.054867 | -0.8752676 | -0.8019664 | 1.677233 | -54.05363 | 1.492695 | 67.05292 | 1.971808 | -0.4275436 | -0.6920354 | -0.7099647 | 0.1494503 | 0.1631034 | 1.975033 | 1.976235 | 0.0862556 | 0.07757035 | -6.625552 | -8.118247 | 0.3761089 | 0.03685212 | 0.4771592 | 0.3859483 | 264.0069 | 0.1950335 | 15.40156 | 4.255853 | 9.407249 | 29.34926 | 272.5278 | 267.1869 | 0.760844 | 1.674527 | 1.103021 | 3.654507 | 2.551486 | 1.103021 | 6.773225 | 0.07509724 | 13.21152 | 13.13642 | 4.947386 | 4.435975 | 0.06008882 | 9.894151 | 9.834062 | 3.41228 | 0.5302856 | -1.225324 | 3.158025 | 4.383349 | 0.1661777 | -4.96626 | -9.067518 | -0.04061779 | 9.0269 | -3.578458 | 0.9636451 | 0.9590473 | 0.9807905 | 0.02174325 | 0.9630019 | 12.58453 | 9.375514 | 13.27532 | 3.899802 | 12.66138 | 51.48915 | 49.84677 | 68.19194 | 18.34517 | 49.84677 | 8.91361 | 8.837894 | 15.80885 | 6.970955 | 8.837894 | 19.21262 | 16.44999 | 23.08625 | 6.636265 | 19.28544 | 26.34191 | 23.58324 | 54.19665 | 30.61341 | 25.97039 | 83.45385 | 74.6875 | 88.6478 | 13.9603 | 83.36514 | 9.045808 | 0.8482287 | 12.2831 | 11.43488 | 9.111921 | 56.44864 | 20.48982 | 58.89861 | 38.40879 | 57.39475 | 0 | 0 | 0 | 0 | 0 | 18.28805 | 16.44999 | 20.20688 | 3.75689 | 18.46126 | 0 | 0 | 0 | 0 | 0 | 83.23827 | 74.6875 | 87.34152 | 12.65402 | 83.36514 | 50.55269 | 49.0226 | 65.71733 | 16.69473 | 49.0226 | 0.9364628 | 0 | 3.049858 | 3.049858 | 0.8241729 | 262.0027 | 258.3662 | 263.5584 | 5.192196 | 262.5677 | 1.45933 | 0 | 4.156399 | 4.156399 | 1.446673 | 3.203261 | 2.893266 | 4.091947 | 1.198681 | 3.160419 | 6.206487 | 6.06225 | 6.236896 | 0.1746459 | 6.211674 | 7.990192 | 5.633944 | 8.021088 | 2.387144 | 8.003296 | 3.203261 | 2.893266 | 4.091947 | 1.198681 | 3.160419 | 6.206487 | 6.06225 | 6.236896 | 0.1746459 | 6.211674 | 7.059881 | 5.633944 | 7.159655 | 1.525711 | 7.159655
488 | -0.06285001 | 1.779496 | -0.1765591 | 0.03357695 | -0.07149105 | 0.210136 | 0.0121618 | 0.101967 | -0.3460065 | 1.328357 | 1.323305 | 0.01368519 | 1.470969 | 0.1173138 | 143.6531 | 92.30097 | 106.1611 | 232.4971 | 1.954755 | -0.8138377 | -0.781909 | 1.595747 | -54.15317 | -7.575998 | 56.66016 | 1.945961 | -0.3154967 | -0.5632272 | -0.5675798 | 0.2376455 | 0.2406738 | 1.966726 | 1.967471 | 0.09316241 | 0.08942714 | -12.21518 | -4.639177 | 0.2241066 | 0.06819418 | 0.005052404 | 0.1426121 | 391.2041 | 0.2081122 | 18.95376 | 4.00776 | 12.42879 | 34.09387 | 494.7838 | 397.7478 | 0.7606074 | 0.985079 | 0.5167357 | 1.774614 | 1.257878 | 0.5191809 | 4.529299 | 2.461528 | 5.055445 | 2.593917 | 4.563665 | 2.061779 | 1.020248 | 2.881362 | 1.861114 | 1.866704 | 1.614693 | 0.2972396 | 1.970982 | 1.673742 | 1.85951 | -3.676472 | -4.027613 | -1.934418 | 2.093194 | -3.726214 | 0.9219291 | 0.8475524 | 0.9267796 | 0.07922719 | 0.9062576 | 19.42905 | 18.80097 | 27.50894 | 8.707974 | 21.46438 | 81.41283 | 61.15823 | 92.48726 | 31.32903 | 61.15823 | 16.58763 | 13.27148 | 18.31065 | 5.039169 | 13.65638 | 23.91986 | 17.37875 | 32.09568 | 14.71692 | 17.37875 | 73.05964 | 54.74899 | 82.75328 | 28.00428 | 76.70663 | 113.6123 | 111.693 | 117.7829 | 6.089859 | 115.2546 | 6.116089 | 2.737132 | 16.78154 | 14.04441 | 2.737132 | 40.09849 | 19.13972 | 60.27682 | 41.1371 | 29.16337 | 0.9855459 | 0 | 1.634749 | 1.634749 | 0.01359676 | 19.50648 | 17.30449 | 21.10845 | 3.803955 | 17.30449 | 3.167238 | 0 | 5.070413 | 5.070413 | 1.184242 | 105.0028 | 99.93599 | 112.7216 | 12.78557 | 111.6074 | 70.62094 | 60.948 | 74.07201 | 13.12401 | 60.948 | 10.7919 | 0 | 18.67777 | 18.67777 | 0.2102268 | 355.628 | 341.8673 | 385.2644 | 43.39709 | 380.6758 | 29.91531 | 6.307708 | 42.04267 | 35.73497 | 10.9622 | 4.529773 | 3.576449 | 5.152123 | 1.575674 | 4.526632 | 6.808627 | 6.301153 | 7.107609 | 0.8064563 | 6.700278 | 7.885916 | 7.807728 | 7.950676 | 0.1429478 | 7.807728 | 4.529736 | 3.576449 | 5.152123 | 1.575674 | 4.526632 | 6.747075 | 6.301153 | 6.896895 | 0.595742 | 6.700278 | 7.688674 | 7.620427 | 7.723895 | 0.1034681 | 7.638516
498 | -0.0364101 | 1.921929 | -0.23809 | -0.01156 | -0.124825 | 0.22653 | 0.03439121 | 0.07732 | -0.38122 | 1.45808 | 1.34751 | 0.14282 | 1.48412 | -0.01277 | 140.134 | 43.7184 | 81.5321 | 295.1516 | 2.124378 | -1.039418 | -0.682871 | 1.722289 | -54.104353 | -6.74 | 64.83 | 1.95609 | -0.37358 | -0.60773 | -0.61728 | 0.16353 | 0.1904767 | 1.94482 | 1.955543 | 0.15438 | 0.09862 | -13.33182 | -6.591815 | 0.284114 | 0.0330028 | 0.11057 | 0.02604 | 339.4867 | 0.1448427 | 19.79 | 4.03 | 12.92 | 33.24 | 395.10343 | 326.41456 | 0.797729 | 1.656252 | 1.656252 | 1.656252 | 0 | 1.656252 | 11.21642 | 11.21642 | 11.21642 | 0 | 11.21642 | 8.061089 | 8.061089 | 8.061089 | 0 | 8.061089 | -0.2664881 | -0.2664881 | -0.2664881 | 0 | -0.2664881 | -7.794601 | -7.794601 | -7.794601 | 0 | -7.794601 | 0.9281106 | 0.9281106 | 0.9281106 | 0 | 0.9281106 | 17.7588 | 17.7588 | 17.7588 | 0 | 17.7588 | 49.17216 | 49.17216 | 49.17216 | 0 | 49.17216 | 9.678802 | 9.678802 | 9.678802 | 0 | 9.678802 | 15.26079 | 15.26079 | 15.26079 | 0 | 15.26079 | 27.49247 | 27.49247 | 27.49247 | 0 | 27.49247 | 167.3361 | 167.3361 | 167.3361 | 0 | 167.3361 | 5.581993 | 5.581993 | 5.581993 | 0 | 5.581993 | 139.8436 | 139.8436 | 139.8436 | 0 | 139.8436 | 0 | 0 | 0 | 0 | 0 | 15.26079 | 15.26079 | 15.26079 | 0 | 15.26079 | 0 | 0 | 0 | 0 | 0 | 167.248 | 167.248 | 167.248 | 0 | 167.248 | 49.17216 | 49.17216 | 49.17216 | 0 | 49.17216 | 0 | 0 | 0 | 0 | 0 | 336.0274 | 336.0274 | 336.0274 | 0 | 336.0274 | 0.07877766 | 0.07877766 | 0.07877766 | 0 | 0.07877766 | 3.142129 | 3.142129 | 3.142129 | 0 | 3.142129 | 7.247084 | 7.247084 | 7.247084 | 0 | 7.247084 | 9.767873 | 9.767873 | 9.767873 | 0 | 9.767873 | 3.142129 | 3.142129 | 3.142129 | 0 | 3.142129 | 6.810818 | 6.810818 | 6.810818 | 0 | 6.810818 | 7.381095 | 7.381095 | 7.381095 | 0 | 7.381095
648 | -0.04307472 | 1.791689 | -0.2284384 | 0.03262424 | -0.09790709 | 0.2610627 | 0.01835974 | 0.1063626 | -0.4086529 | 1.452857 | 1.45042 | 0.01341579 | 1.567054 | 0.07470664 | 126.0042 | 23.69039 | 126.3204 | 228.0019 | 2.09956 | -1.007117 | -0.6977594 | 1.704877 | -54.1279 | -4.659687 | 61.94964 | 1.962522 | -0.3529417 | -0.588216 | -0.6244725 | 0.2086646 | 0.2286921 | 1.970573 | 1.973576 | 0.09431677 | 0.08497763 | -9.150426 | -4.490739 | 0.2788838 | 0.07047744 | 0.002436848 | 0.114197 | 327.8336 | 0.2486535 | 18.25486 | 3.574672 | 13.02494 | 33.50517 | 410.6288 | 337.6905 | 0.7911711 | 0.638906 | 0.5783515 | 1.406169 | 0.8278174 | 1.293308 | 3.529163 | 2.62934 | 6.373852 | 3.744512 | 4.879088 | 1.986496 | 1.618572 | 4.130423 | 2.511851 | 3.100657 | 0.7987415 | 0.2202059 | 1.096141 | 0.8759348 | 0.6158192 | -2.785237 | -4.807053 | -2.030713 | 2.77634 | -3.716476 | 0.9656869 | 0.8995699 | 0.9658632 | 0.06629323 | 0.9001931 | 12.49123 | 12.4505 | 21.67066 | 9.220155 | 21.67066 | 81.51712 | 62.09641 | 86.67516 | 24.57876 | 62.09641 | 16.98299 | 10.40466 | 19.26452 | 8.859858 | 10.40466 | 23.7085 | 21.53831 | 28.42873 | 6.89042 | 22.21501 | 64.27353 | 57.38334 | 70.1415 | 12.75815 | 67.56768 | 104.4733 | 94.90047 | 110.9717 | 16.07118 | 103.5939 | 6.062388 | 4.437773 | 14.45963 | 10.02186 | 11.42651 | 33.23811 | 23.50982 | 50.92043 | 27.41061 | 35.92756 | 0.3205308 | 0 | 0.5721098 | 0.5721098 | 0 | 21.3039 | 20.12739 | 21.79247 | 1.66508 | 20.92437 | 0.3507664 | 0 | 0.6186986 | 0.6186986 | 0 | 101.1688 | 89.72711 | 110.8915 | 21.16435 | 103.5939 | 76.45341 | 60.57148 | 78.60392 | 18.03244 | 60.57148 | 5.063708 | 1.524929 | 9.431968 | 7.907039 | 1.524929 | 318.1556 | 312.19 | 323.6108 | 11.42077 | 323.6108 | 6.664718 | 1.693641 | 12.32609 | 10.63245 | 1.693641 | 4.28753 | 4.113047 | 4.623361 | 0.5103139 | 4.454225 | 5.858693 | 5.832409 | 5.914555 | 0.08214529 | 5.884809 | 7.791544 | 7.719337 | 7.966014 | 0.2466765 | 7.760265 | 4.28753 | 4.113047 | 4.623361 | 0.5103139 | 4.454225 | 5.858693 | 5.832409 | 5.914555 | 0.08214529 | 5.884809 | 7.302871 | 7.244186 | 7.541463 | 0.2972775 | 7.423169
650 | -0.04122345 | 1.846034 | -0.2415799 | -0.0162649 | -0.1289224 | 0.225315 | 0.03691978 | 0.07325494 | -0.374259 | 1.441881 | 1.398887 | 0.05787604 | 1.524666 | 0.05171566 | 109.2476 | -0.9622592 | 72.81066 | 255.8943 | 2.016559 | -0.9815689 | -0.65393 | 1.635499 | -54.11737 | -7.333699 | 62.76318 | 1.96545 | -0.3634534 | -0.6079402 | -0.630884 | 0.1899776 | 0.21359 | 1.972515 | 1.973159 | 0.1038571 | 0.08550234 | -14.9786 | -7.644898 | 0.2884669 | 0.02902687 | 0.04299407 | 0.0827854 | 360.621 | 0.1624804 | 19.23863 | 3.981235 | 12.20916 | 33.84232 | 424.3136 | 369.1077 | 0.7402811 | 1.262483 | 0.8465225 | 2.583383 | 1.736861 | 1.293877 | 8.117761 | 3.4032 | 12.20767 | 8.804471 | 11.8902 | 5.57706 | 2.189204 | 9.26147 | 7.072266 | 9.033121 | 0.2173989 | -1.97998 | 2.364459 | 4.344439 | -1.435896 | -5.794459 | -8.155112 | -2.490053 | 5.665059 | -7.597226 | 0.9566619 | 0.9077685 | 0.9667248 | 0.05895635 | 0.9335291 | 13.8221 | 12.16796 | 20.36012 | 8.192157 | 17.42196 | 58.59345 | 45.34833 | 101.686 | 56.33765 | 45.34833 | 10.4825 | 9.046029 | 16.34331 | 7.297277 | 9.406866 | 20.23471 | 13.38967 | 34.00864 | 20.61896 | 13.38967 | 38.08627 | 19.76544 | 66.61998 | 46.85453 | 45.7586 | 148.6363 | 122.895 | 195.6453 | 72.75029 | 179.4756 | 9.220851 | 3.982805 | 21.08648 | 17.10368 | 3.982805 | 100.7541 | 64.61857 | 158.2277 | 93.60916 | 131.8729 | 0.001106398 | 0 | 1.819874 | 1.819874 | 0 | 17.91895 | 13.38967 | 22.06127 | 8.671595 | 13.38967 | 0.00246503 | 0 | 4.75954 | 4.75954 | 0 | 141.2442 | 86.58539 | 184.3611 | 97.77572 | 179.4756 | 55.32842 | 45.34833 | 74.72152 | 29.37319 | 45.34833 | 3.26503 | 0 | 26.96447 | 26.96447 | 0 | 344.5591 | 268.1849 | 361.2611 | 93.07617 | 359.1573 | 15.17603 | 0 | 91.16688 | 91.16688 | 0 | 3.567266 | 2.655967 | 4.009595 | 1.353627 | 3.746405 | 8.040172 | 6.17454 | 8.552107 | 2.377567 | 7.910723 | 8.71232 | 5.908091 | 10.65598 | 4.74789 | 8.935926 | 3.480939 | 2.655967 | 4.009595 | 1.353627 | 3.636486 | 6.869801 | 5.653302 | 7.491174 | 1.837872 | 6.580313 | 7.360942 | 5.908091 | 8.150833 | 2.242742 | 7.618207
651 | -0.04218098 | 1.838196 | -0.2377254 | -0.01749187 | -0.1276086 | 0.2202335 | 0.03700079 | 0.07297263 | -0.3694407 | 1.444408 | 1.413061 | 0.04145659 | 1.531385 | 0.05415964 | 107.2319 | -34.23925 | 115.8429 | 240.0922 | 2.081361 | -1.022701 | -0.6639095 | 1.68661 | -54.12105 | -7.621684 | 62.30161 | 1.964497 | -0.3597893 | -0.6022536 | -0.6284245 | 0.1961321 | 0.217808 | 1.972024 | 1.972857 | 0.09628017 | 0.08466792 | -15.45598 | -7.8343 | 0.2840725 | 0.02889623 | 0.0313468 | 0.0869766 | 395.5258 | 0.1804514 | 19.48937 | 3.934133 | 13.00399 | 35.00428 | 469.7114 | 390.2424 | 0.7488775 | 1.25321 | 0.6820455 | 2.415621 | 1.733576 | 1.249913 | 6.950729 | 2.30801 | 12.03708 | 9.729068 | 12.03708 | 4.813091 | 1.272408 | 8.945423 | 7.673015 | 8.945423 | -0.09788017 | -2.626047 | 2.155298 | 4.781345 | -0.9470655 | -4.715211 | -8.630367 | -1.840027 | 6.79034 | -7.998358 | 0.9593958 | 0.9165259 | 0.9656152 | 0.04908936 | 0.9333004 | 13.44943 | 12.35266 | 19.16797 | 6.815315 | 17.63869 | 71.3819 | 50.52556 | 108.6956 | 58.17008 | 50.52556 | 12.73919 | 9.018836 | 23.93553 | 14.91669 | 10.14214 | 26.02907 | 16.95934 | 35.14867 | 18.18933 | 16.95934 | 45.56052 | 20.77839 | 77.21162 | 56.43323 | 45.98974 | 155.2916 | 112.4306 | 195.2853 | 82.85474 | 179.3695 | 12.42347 | 4.93667 | 18.37027 | 13.4336 | 6.817207 | 102.5997 | 35.19943 | 150.4842 | 115.2848 | 133.2538 | 0.1873671 | 0 | 3.951428 | 3.951428 | 0 | 21.52562 | 16.78782 | 21.96504 | 5.177228 | 16.78782 | 0.265706 | 0 | 6.351313 | 6.351313 | 0 | 148.1778 | 97.04003 | 192.9681 | 95.92808 | 179.3695 | 64.22019 | 50.35508 | 81.25319 | 30.89812 | 50.35508 | 7.161712 | 0 | 28.57307 | 28.57307 | 0.1704825 | 372.5856 | 292.4492 | 393.5378 | 101.0886 | 393.5378 | 22.3698 | 0 | 103.4945 | 103.4945 | 0.4288609 | 3.772539 | 2.936287 | 4.8366 | 1.900312 | 3.725571 | 8.109136 | 5.787779 | 8.558003 | 2.770224 | 7.940123 | 8.300482 | 7.085789 | 10.65125 | 3.565466 | 8.86891 | 3.747139 | 2.841289 | 4.51984 | 1.678551 | 3.725571 | 6.766165 | 5.787779 | 7.402961 | 1.615182 | 6.587213 | 7.334692 | 6.939074 | 8.197848 | 1.258774 | 7.458519
654 | -0.0504948 | 1.774692 | -0.2108154 | 0.03105583 | -0.08987976 | 0.2418712 | 0.0167005 | 0.1124698 | -0.3988087 | 1.376652 | 1.254087 | 0.1727358 | 1.512271 | 0.09991653 | 138.1004 | 3.816392 | 166.4007 | 244.0842 | 2.095598 | -1.136007 | -0.5400806 | 1.676088 | -54.14083 | -3.592759 | 58.44823 | 1.950108 | -0.3320664 | -0.5704036 | -0.5941415 | 0.1947614 | 0.2307099 | 1.967936 | 1.970214 | 0.1021612 | 0.08870168 | -7.763191 | -4.170432 | 0.2605591 | 0.07314199 | 0.1225655 | 0.1356193 | 313.5061 | 0.2539257 | 18.21528 | 3.474401 | 12.88524 | 30.91702 | 390.2058 | 316.2615 | 0.8165399 | 1.032811 | 0.2266298 | 2.227516 | 2.000886 | 1.066057 | 3.182531 | 2.150098 | 5.395502 | 3.245404 | 2.671917 | 2.247383 | 1.703362 | 3.487983 | 1.784621 | 2.015097 | -0.2187484 | -1.169754 | 1.564758 | 2.734512 | -0.2835962 | -2.028635 | -4.074485 | -0.9959521 | 3.078533 | -1.731501 | 0.9278419 | 0.8907786 | 0.9511579 | 0.06037935 | 0.8907786 | 17.89768 | 14.69033 | 22.29857 | 7.60824 | 22.29857 | 79.61034 | 61.48455 | 81.96546 | 20.4809 | 61.48455 | 13.0976 | 10.15783 | 16.27846 | 6.120634 | 10.15783 | 25.93295 | 18.87962 | 29.44849 | 10.56887 | 20.56353 | 41.29729 | 36.83594 | 50.58637 | 13.75043 | 41.23125 | 107.6855 | 100.0688 | 114.0601 | 13.9913 | 106.707 | 11.90371 | 4.866594 | 16.52006 | 11.65347 | 7.932141 | 66.09936 | 52.70139 | 72.94303 | 20.24164 | 65.47576 | 0 | 0 | 0 | 0 | 0 | 21.77641 | 18.72274 | 22.05813 | 3.33539 | 19.97992 | 0 | 0 | 0 | 0 | 0 | 102.0434 | 95.0238 | 112.296 | 17.27218 | 106.3143 | 72.02882 | 60.7953 | 74.90978 | 14.11448 | 60.7953 | 7.58152 | 0.2060432 | 11.39722 | 11.19118 | 0.6892512 | 300.1694 | 296.5449 | 311.1232 | 14.57828 | 311.1232 | 10.44328 | 0.3337776 | 13.45029 | 13.11652 | 1.585265 | 3.814244 | 3.40136 | 4.185932 | 0.7845727 | 3.799447 | 5.303494 | 5.234846 | 5.767362 | 0.5325164 | 5.52128 | 7.687158 | 7.545673 | 7.879767 | 0.3340939 | 7.634376 | 3.814244 | 3.40136 | 4.185932 | 0.7845727 | 3.799447 | 5.298165 | 5.234846 | 5.767362 | 0.5325164 | 5.52128 | 7.233251 | 7.053528 | 7.546435 | 0.492907 | 7.261428
658 | 0.01438479 | 2.373485 | -0.3335488 | -0.04401557 | -0.1887822 | 0.2895333 | 0.06154666 | 0.07098585 | -0.5374163 | 1.5744 | 1.07408 | 0.6544447 | 1.946128 | 0.4156555 | 111.2012 | 21.04806 | 28.49925 | 284.0563 | 2.013544 | -0.8737277 | -0.7688034 | 1.642531 | -54.0229 | 3.512016 | 68.35767 | 1.973238 | -0.4574836 | -0.7208231 | -0.737915 | 0.1207913 | 0.1316956 | 1.973648 | 1.974668 | 0.08298219 | 0.07642141 | -4.786369 | -8.298384 | 0.3974462 | 0.01286429 | 0.5003206 | 0.3717278 | 391.8745 | 0.1522937 | 15.70405 | 4.277101 | 10.33315 | 32.52321 | 386.0481 | 343.5236 | 0.7464347 | 2.552278 | 0.548091 | 3.412882 | 2.864791 | 2.20659 | 6.656935 | 2.396816 | 9.655965 | 7.259149 | 7.214673 | 5.384508 | 1.042426 | 7.73402 | 6.691593 | 5.824843 | -2.13015 | -3.049473 | 2.277135 | 5.326608 | -2.1514 | -3.254358 | -7.300419 | -1.001992 | 6.298427 | -3.673443 | 0.9645776 | 0.9450068 | 0.9963044 | 0.05129757 | 0.9576852 | 12.29111 | 4.057974 | 15.81691 | 11.75893 | 13.54058 | 59.69201 | 55.49675 | 104.6051 | 49.10836 | 55.49675 | 11.1467 | 9.002101 | 24.75029 | 15.74819 | 9.223833 | 19.43701 | 18.96539 | 30.8521 | 11.88671 | 19.45173 | 74.73918 | 55.50017 | 91.18522 | 35.68505 | 70.36947 | 119.5602 | 105.265 | 130.1732 | 24.90821 | 122.8255 | 7.885531 | 1.983035 | 19.78747 | 17.80443 | 10.139 | 38.95467 | 11.58038 | 68.35762 | 56.77724 | 46.65889 | 0.05393436 | 0 | 3.936785 | 3.936785 | 0 | 18.55384 | 17.8264 | 22.14285 | 4.316449 | 18.55853 | 0.07768414 | 0 | 4.439456 | 4.439456 | 0 | 118.6717 | 99.50451 | 124.3235 | 24.81897 | 121.8698 | 58.45692 | 54.60354 | 85.48388 | 30.88033 | 54.60354 | 1.235095 | 0.8932026 | 19.63686 | 18.74366 | 0.8932026 | 389.0982 | 359.2514 | 390.0608 | 30.8094 | 388.8938 | 1.565113 | 0.9568779 | 25.50207 | 24.54519 | 0.9568779 | 4.588644 | 3.695845 | 5.046958 | 1.351114 | 4.423211 | 6.307596 | 6.053148 | 6.472577 | 0.4194294 | 6.320185 | 7.707109 | 5.553567 | 8.531835 | 2.978268 | 8.171542 | 4.588644 | 3.695845 | 5.046958 | 1.351114 | 4.423211 | 6.307596 | 6.053148 | 6.472577 | 0.4194294 | 6.320185 | 7.355272 | 5.553567 | 7.676159 | 2.122592 | 7.676159
660 | -0.02348966 | 1.848212 | -0.2546405 | -0.0007223154 | -0.1276814 | 0.2539182 | 0.0321288 | 0.09119254 | -0.4307634 | 1.434257 | 1.224717 | 0.305327 | 1.502542 | 0.0155977 | 109.3544 | -28.32093 | 119.2664 | 237.1177 | 2.112603 | -1.054479 | -0.6547894 | 1.709269 | -54.10297 | -1.55456 | 62.3446 | 1.966694 | -0.3797355 | -0.6238671 | -0.6453076 | 0.1661472 | 0.1980678 | 1.971975 | 1.973275 | 0.1068995 | 0.0867404 | -14.14631 | -12.59175 | 0.3064042 | 0.04568499 | 0.20954 | 0.06828441 | 310.7438 | 0.2287184 | 18.05648 | 4.003147 | 9.94355 | 31.90946 | 369.1286 | 323.1752 | 0.7701922 | 5.610429 | 2.118541 | 9.520697 | 7.402156 | 5.386964 | 18.35672 | 6.683871 | 42.0313 | 35.34743 | 21.54111 | 12.29246 | 3.441299 | 21.7552 | 18.3139 | 17.44064 | 0.3843921 | -7.047511 | 12.10824 | 19.15575 | -6.751157 | -12.67686 | -33.86344 | -5.248555 | 28.61488 | -10.68949 | 0.9622184 | 0.9240655 | 0.9646749 | 0.04060946 | 0.9240655 | 12.9729 | 12.42377 | 18.85974 | 6.435971 | 18.85974 | 71.07617 | 50.6563 | 104.1292 | 53.47292 | 50.6563 | 11.91167 | 9.738418 | 19.06998 | 9.331561 | 10.15469 | 25.00371 | 17.78247 | 36.35774 | 18.57527 | 17.78247 | 45.97277 | 25.53387 | 61.7781 | 36.24423 | 48.05959 | 105.0262 | 95.9643 | 112.9552 | 16.9909 | 104.3913 | 12.63975 | 6.30053 | 22.66475 | 16.36422 | 7.627783 | 56.86034 | 34.1862 | 76.69623 | 42.51003 | 56.33172 | 0.06339794 | 0 | 1.638933 | 1.638933 | 0 | 21.62471 | 17.49066 | 22.10729 | 4.616623 | 17.49066 | 0.08333531 | 0 | 2.389981 | 2.389981 | 0 | 100.5908 | 87.92354 | 111.5968 | 23.6733 | 104.3913 | 66.11551 | 50.36449 | 78.31211 | 27.94762 | 50.36449 | 4.960663 | 0.01255086 | 27.34204 | 27.32949 | 0.2918074 | 300.0281 | 266.6689 | 310.0748 | 43.40593 | 309.5788 | 7.787432 | 0.02272592 | 37.51131 | 37.48858 | 0.7198424 | 3.647203 | 3.361718 | 4.034106 | 0.6723876 | 3.887399 | 6.372787 | 5.480283 | 7.62669 | 2.146407 | 5.970651 | 8.128939 | 7.026987 | 8.700697 | 1.67371 | 8.055217 | 3.647201 | 3.361718 | 4.034106 | 0.6723876 | 3.887399 | 6.2447 | 5.480283 | 7.44621 | 1.965927 | 5.970651 | 7.437354 | 7.026987 | 7.887692 | 0.8607054 | 7.534669
685 | -0.04256635 | 1.820278 | -0.2370418 | 0.02324611 | -0.1068978 | 0.2602879 | 0.02195657 | 0.09462942 | -0.3893033 | 1.444546 | 1.346477 | 0.1419695 | 1.554624 | 0.07027746 | 117.3927 | -19.84354 | 131.1186 | 240.903 | 2.052763 | -0.9896771 | -0.6764691 | 1.666146 | -54.12352 | -3.373647 | 61.9796 | 1.963813 | -0.356885 | -0.6008172 | -0.6267466 | 0.1997265 | 0.2216824 | 1.972596 | 1.97355 | 0.0973101 | 0.08366016 | -8.95561 | -5.581963 | 0.2865268 | 0.06010191 | 0.09806907 | 0.1100777 | 436.5744 | 0.164567 | 19.58302 | 4.42011 | 13.07532 | 36.24081 | 541.4223 | 445.9906 | 0.7204816 | 1.321351 | 0.5007024 | 2.306739 | 1.806036 | 1.094794 | 4.220949 | 2.998976 | 7.108749 | 4.109773 | 7.108749 | 3.249758 | 2.024656 | 5.801007 | 3.776351 | 5.801007 | -0.7837052 | -2.73201 | 1.794153 | 4.526163 | -2.73201 | -2.466053 | -5.557076 | -1.530514 | 4.026562 | -3.068998 | 0.9584622 | 0.9152296 | 0.9634004 | 0.04817081 | 0.9254237 | 13.5825 | 12.73407 | 19.8653 | 7.131234 | 18.74702 | 71.84729 | 51.56728 | 110.299 | 58.73173 | 51.56728 | 11.99364 | 9.226971 | 21.84895 | 12.62198 | 10.64836 | 24.64826 | 16.60687 | 38.81248 | 22.2056 | 16.60687 | 61.46196 | 20.60445 | 84.9948 | 64.39034 | 59.4206 | 150.1974 | 132.875 | 196.3481 | 63.47312 | 169.4767 | 10.75848 | 4.967001 | 25.41862 | 20.45162 | 5.958519 | 86.46371 | 47.0177 | 142.2216 | 95.20387 | 96.46035 | 0.028874 | 0 | 2.05834 | 2.05834 | 0 | 21.54642 | 16.51379 | 21.95458 | 5.440796 | 16.51379 | 0.2420281 | 0 | 4.284331 | 4.284331 | 0 | 144.8847 | 104.2479 | 186.0017 | 81.75383 | 164.7877 | 66.06942 | 51.47734 | 82.43925 | 30.96192 | 51.47734 | 5.777871 | 0.03660666 | 29.95471 | 29.9181 | 0.0899478 | 415.6782 | 350.0948 | 436.0946 | 85.99981 | 431.4086 | 19.39581 | 0.01145696 | 85.49002 | 85.47856 | 5.341189 | 4.266734 | 3.660886 | 4.850252 | 1.189366 | 4.578995 | 8.075287 | 7.124005 | 8.694954 | 1.570949 | 8.361204 | 8.099491 | 7.284476 | 10.23352 | 2.949047 | 7.54594 | 4.152693 | 3.396202 | 4.643007 | 1.246805 | 4.090061 | 6.914704 | 5.984753 | 7.824215 | 1.839463 | 7.263018 | 7.276061 | 7.00354 | 7.991296 | 0.9877567 | 7.497596
785 | -0.0326346 | 1.917113 | -0.21907 | -0.05533 | -0.1372 | 0.16374 | 0.05748088 | 0.03111 | -0.36086 | 1.45923 | 1.43297 | 0.01426 | 1.49535 | 0.02586 | 98.3536 | -40.6616 | 83.3239 | 252.3985 | 2.186102 | -1.149825 | -0.607436 | 1.757261 | -54.099166 | -7.97 | 64.32 | 1.95688 | -0.37698 | -0.6285 | -0.6285 | 0.2222 | 0.2222 | 1.98076 | 1.98076 | 0.08576 | 0.08576 | -15.88226 | -7.912265 | 0.2626365 | -0.0120436 | 0.02626 | 0.03612 | 378.9691 | 0.1221214 | 20.34 | 4.59 | 12.75 | 36.35 | 429.04997 | 365.77373 | 0.752102 | 1.757895 | 1.757895 | 1.757895 | 0 | 1.757895 | 15.04762 | 15.04762 | 15.04762 | 0 | 15.04762 | 10.08849 | 10.08849 | 10.08849 | 0 | 10.08849 | 1.028841 | 1.028841 | 1.028841 | 0 | 1.028841 | -11.11733 | -11.11733 | -11.11733 | 0 | -11.11733 | 0.9295325 | 0.9295325 | 0.9295325 | 0 | 0.9295325 | 17.38362 | 17.38362 | 17.38362 | 0 | 17.38362 | 46.28024 | 46.28024 | 46.28024 | 0 | 46.28024 | 9.060672 | 9.060672 | 9.060672 | 0 | 9.060672 | 15.78061 | 15.78061 | 15.78061 | 0 | 15.78061 | 24.32103 | 24.32103 | 24.32103 | 0 | 24.32103 | 206.6853 | 206.6853 | 206.6853 | 0 | 206.6853 | 6.719937 | 6.719937 | 6.719937 | 0 | 6.719937 | 182.3643 | 182.3643 | 182.3643 | 0 | 182.3643 | 0 | 0 | 0 | 0 | 0 | 15.78061 | 15.78061 | 15.78061 | 0 | 15.78061 | 0 | 0 | 0 | 0 | 0 | 206.6853 | 206.6853 | 206.6853 | 0 | 206.6853 | 46.28024 | 46.28024 | 46.28024 | 0 | 46.28024 | 0 | 0 | 0 | 0 | 0 | 375.1955 | 375.1955 | 375.1955 | 0 | 375.1955 | 0 | 0 | 0 | 0 | 0 | 3.046606 | 3.046606 | 3.046606 | 0 | 3.046606 | 9.178995 | 9.178995 | 9.178995 | 0 | 9.178995 | 11.88568 | 11.88568 | 11.88568 | 0 | 11.88568 | 3.046606 | 3.046606 | 3.046606 | 0 | 3.046606 | 6.766797 | 6.766797 | 6.766797 | 0 | 6.766797 | 7.127721 | 7.127721 | 7.127721 | 0 | 7.127721